## 0°
CP 1 (0°)
Ensaio de tração (com extensômetro) |  | 24.625 | Transforme o deslocamento em deformação percentual | Curva após tratamento
Força(N) | Deslocamento (mm) | Área inicial (mm2) (S0) | Deformação Eng. (%) [e] | Deformação Verd. (%) [ɛ] | Tensão de Eng. (Mpa) [σ] | Tensão Verdadeira (Mpa) [σ]
0 | 0 | 24.625 | 0 | 0 | 0 | 0 | UTS Eng
1329.3 | 0.014303 | 24.625 | 0.01787875 | 0.0001787715 | 53.98173 | 53.99138 | 854.4975
2182 | 0.023243 | 24.625 | 0.02905375 | 0.0002904953 | 88.60914 | 88.63488
2689.9 | 0.028607 | 24.625 | 0.03575875 | 0.0003575236 | 109.2345 | 109.2736 | UTS Verd
3367 | 0.036653 | 24.625 | 0.04581625 | 0.0004580576 | 136.731 | 136.7936 | 1075.883
4175.9 | 0.045592 | 24.625 | 0.05699 | 0.0005697377 | 169.5797 | 169.6763
4677.5 | 0.05185 | 24.625 | 0.0648125 | 0.0006479151 | 189.9492 | 190.0723
5473.8 | 0.06079 | 24.625 | 0.0759875 | 0.0007595864 | 222.2863 | 222.4552
6194.8 | 0.06973 | 24.625 | 0.0871625 | 0.0008712454 | 251.5655 | 251.7848
7022.5 | 0.081351 | 24.625 | 0.1016887 | 0.001016371 | 285.1777 | 285.4677
8339.2 | 0.10012 | 24.625 | 0.12515 | 0.001250718 | 338.6477 | 339.0715
9329.9 | 0.11711 | 24.625 | 0.1463875 | 0.001462805 | 378.8792 | 379.4338
10258 | 0.13767 | 24.625 | 0.1720875 | 0.001719396 | 416.5685 | 417.2854
11098 | 0.1627 | 24.625 | 0.203375 | 0.002031685 | 450.6802 | 451.5968
11712 | 0.18952 | 24.625 | 0.2369 | 0.002366198 | 475.6142 | 476.7409
12164 | 0.21992 | 24.625 | 0.2749 | 0.002745228 | 493.9695 | 495.3275
12377 | 0.2378 | 24.625 | 0.29725 | 0.002968091 | 502.6193 | 504.1133
12503 | 0.25 | 24.625 | 0.3125 | 0.003120127 | 507.736 | 509.3227
12578 | 0.2634 | 24.625 | 0.32925 | 0.003287092 | 510.7817 | 512.4635
12653 | 0.2767 | 24.625 | 0.345875 | 0.003452782 | 513.8274 | 515.6046
12728 | 0.29 | 24.625 | 0.3625 | 0.003618446 | 516.8731 | 518.7468
12803 | 0.3034 | 24.625 | 0.37925 | 0.003785327 | 519.9188 | 521.8906
12879 | 0.3175 | 24.625 | 0.396875 | 0.003960895 | 523.0051 | 525.0808
12941 | 0.3317 | 24.625 | 0.414625 | 0.004137678 | 525.5228 | 527.7018
13017 | 0.3459 | 24.625 | 0.432375 | 0.004314429 | 528.6091 | 530.8947
13079 | 0.3601 | 24.625 | 0.450125 | 0.00449115 | 531.1269 | 533.5176
13142 | 0.3742 | 24.625 | 0.46775 | 0.004666594 | 533.6853 | 536.1816
13205 | 0.3883 | 24.625 | 0.485375 | 0.004842009 | 536.2437 | 538.8464
13267 | 0.4026 | 24.625 | 0.50325 | 0.005019879 | 538.7614 | 541.4727
13330 | 0.4175 | 24.625 | 0.521875 | 0.00520518 | 541.3198 | 544.1448
13393 | 0.4325 | 24.625 | 0.540625 | 0.005391689 | 543.8782 | 546.8185
13443 | 0.4474 | 24.625 | 0.55925 | 0.00557692 | 545.9086 | 548.9616
13506 | 0.4625 | 24.625 | 0.578125 | 0.005764603 | 548.467 | 551.6378
13556 | 0.4775 | 24.625 | 0.596875 | 0.005951008 | 550.4975 | 553.7832
13606 | 0.4925 | 24.625 | 0.615625 | 0.006137378 | 552.5279 | 555.9294
13656 | 0.5074 | 24.625 | 0.63425 | 0.006322471 | 554.5584 | 558.0757
13694 | 0.5224 | 24.625 | 0.653 | 0.006508772 | 556.1015 | 559.7329
13744 | 0.5382 | 24.625 | 0.67275 | 0.006704971 | 558.132 | 561.8868
13782 | 0.5541 | 24.625 | 0.692625 | 0.006902374 | 559.6751 | 563.5516
13819 | 0.5699 | 24.625 | 0.712375 | 0.007098496 | 561.1777 | 565.1754
13857 | 0.5857 | 24.625 | 0.732125 | 0.00729458 | 562.7208 | 566.8406
13894 | 0.6015 | 24.625 | 0.751875 | 0.007490625 | 564.2234 | 568.4656
13932 | 0.6174 | 24.625 | 0.77175 | 0.007687872 | 565.7665 | 570.1328
13957 | 0.634 | 24.625 | 0.7925 | 0.007893762 | 566.7817 | 571.2735
13995 | 0.6507 | 24.625 | 0.813375 | 0.008100849 | 568.3249 | 572.9475
14032 | 0.6674 | 24.625 | 0.83425 | 0.008307894 | 569.8274 | 574.5812
14057 | 0.684 | 24.625 | 0.855 | 0.008513656 | 570.8426 | 575.7233
14083 | 0.7007 | 24.625 | 0.875875 | 0.008720615 | 571.8985 | 576.9076
14108 | 0.7173 | 24.625 | 0.896625 | 0.008926292 | 572.9137 | 578.0506
14133 | 0.734 | 24.625 | 0.9175 | 0.009133165 | 573.9289 | 579.1947
14158 | 0.7514 | 24.625 | 0.93925 | 0.009348665 | 574.9442 | 580.3443
14183 | 0.7689 | 24.625 | 0.961125 | 0.009565356 | 575.9594 | 581.4951
14208 | 0.7865 | 24.625 | 0.983125 | 0.009783238 | 576.9746 | 582.647
14233 | 0.8039 | 24.625 | 1.004875 | 0.009998597 | 577.9898 | 583.7979
14258 | 0.8214 | 24.625 | 1.02675 | 0.01021515 | 579.0051 | 584.95
14271 | 0.8389 | 24.625 | 1.048625 | 0.01043165 | 579.533 | 585.6101
14296 | 0.8572 | 24.625 | 1.0715 | 0.010658 | 580.5482 | 586.7688
14321 | 0.8756 | 24.625 | 1.0945 | 0.01088554 | 581.5635 | 587.9287
14333 | 0.8939 | 24.625 | 1.117375 | 0.01111178 | 582.0508 | 588.5545
14358 | 0.9122 | 24.625 | 1.14025 | 0.01133798 | 583.066 | 589.7144
14384 | 0.9305 | 24.625 | 1.163125 | 0.01156413 | 584.1218 | 590.9159
14409 | 0.9497 | 24.625 | 1.187125 | 0.01180134 | 585.1371 | 592.0834
14421 | 0.9688 | 24.625 | 1.211 | 0.01203726 | 585.6244 | 592.7163
14446 | 0.988 | 24.625 | 1.235 | 0.01227436 | 586.6396 | 593.8846
14471 | 1.0072 | 24.625 | 1.259 | 0.0125114 | 587.6548 | 595.0534
14484 | 1.0263 | 24.625 | 1.282875 | 0.01274716 | 588.1827 | 595.7284
14509 | 1.0455 | 24.625 | 1.306875 | 0.01298409 | 589.198 | 596.8981
14534 | 1.0654 | 24.625 | 1.33175 | 0.0132296 | 590.2132 | 598.0734
14547 | 1.0854 | 24.625 | 1.35675 | 0.01347629 | 590.7411 | 598.756
14572 | 1.1055 | 24.625 | 1.381875 | 0.01372414 | 591.7563 | 599.9337
14597 | 1.1254 | 24.625 | 1.40675 | 0.01396947 | 592.7716 | 601.1104
14622 | 1.1454 | 24.625 | 1.43175 | 0.01421597 | 593.7868 | 602.2883
14634 | 1.1662 | 24.625 | 1.45775 | 0.01447227 | 594.2741 | 602.9371
14659 | 1.187 | 24.625 | 1.48375 | 0.0147285 | 595.2893 | 604.1219
14684 | 1.2078 | 24.625 | 1.50975 | 0.01498467 | 596.3046 | 605.3073
14710 | 1.2287 | 24.625 | 1.535875 | 0.015242 | 597.3604 | 606.5351
14722 | 1.2495 | 24.625 | 1.561875 | 0.01549803 | 597.8477 | 607.1853
14747 | 1.2712 | 24.625 | 1.589 | 0.01576508 | 598.8629 | 608.3789
14772 | 1.2928 | 24.625 | 1.616 | 0.01603082 | 599.8782 | 609.5722
14797 | 1.3145 | 24.625 | 1.643125 | 0.01629772 | 600.8934 | 610.7668
14810 | 1.3361 | 24.625 | 1.670125 | 0.01656332 | 601.4213 | 611.4658
14835 | 1.3578 | 24.625 | 1.69725 | 0.01683008 | 602.4365 | 612.6614
14860 | 1.3802 | 24.625 | 1.72525 | 0.01710537 | 603.4518 | 613.8628
14885 | 1.4027 | 24.625 | 1.753375 | 0.01738181 | 604.467 | 615.0656
14910 | 1.4252 | 24.625 | 1.7815 | 0.01765817 | 605.4822 | 616.2689
14935 | 1.4478 | 24.625 | 1.80975 | 0.01793569 | 606.4975 | 617.4735
14948 | 1.4702 | 24.625 | 1.83775 | 0.01821067 | 607.0254 | 618.181
14973 | 1.4935 | 24.625 | 1.866875 | 0.01849663 | 608.0406 | 619.392
14998 | 1.5169 | 24.625 | 1.896125 | 0.01878373 | 609.0558 | 620.6043
15023 | 1.5402 | 24.625 | 1.92525 | 0.01906952 | 610.0711 | 621.8165
15048 | 1.5635 | 24.625 | 1.954375 | 0.01935522 | 611.0863 | 623.0292
15073 | 1.5868 | 24.625 | 1.9835 | 0.01964085 | 612.1015 | 624.2426
15098 | 1.611 | 24.625 | 2.01375 | 0.01993742 | 613.1168 | 625.4634
15123 | 1.6352 | 24.625 | 2.044 | 0.02023391 | 614.132 | 626.6848
15148 | 1.6593 | 24.625 | 2.074125 | 0.02052908 | 615.1472 | 627.9061
15174 | 1.6834 | 24.625 | 2.10425 | 0.02082416 | 616.203 | 629.1695
15199 | 1.7083 | 24.625 | 2.135375 | 0.02112895 | 617.2183 | 630.3982
15224 | 1.7335 | 24.625 | 2.166875 | 0.02143732 | 618.2335 | 631.6298
15249 | 1.7584 | 24.625 | 2.198 | 0.02174192 | 619.2487 | 632.8598
15274 | 1.7834 | 24.625 | 2.22925 | 0.02204765 | 620.264 | 634.0912
15299 | 1.8092 | 24.625 | 2.2615 | 0.02236307 | 621.2792 | 635.3294
15324 | 1.835 | 24.625 | 2.29375 | 0.02267839 | 622.2944 | 636.5683
15349 | 1.8608 | 24.625 | 2.326 | 0.02299361 | 623.3096 | 637.8078
15374 | 1.8867 | 24.625 | 2.358375 | 0.02330995 | 624.3249 | 639.0488
15399 | 1.9125 | 24.625 | 2.390625 | 0.02362497 | 625.3401 | 640.2896
15424 | 1.9391 | 24.625 | 2.423875 | 0.02394965 | 626.3553 | 641.5374
15449 | 1.9657 | 24.625 | 2.457125 | 0.02427423 | 627.3706 | 642.7858
15475 | 1.9924 | 24.625 | 2.4905 | 0.02459993 | 628.4264 | 644.0774
15512 | 2.0191 | 24.625 | 2.523875 | 0.02492551 | 629.9289 | 645.8276
15537 | 2.0466 | 24.625 | 2.55825 | 0.02526074 | 630.9442 | 647.0853
15562 | 2.074 | 24.625 | 2.5925 | 0.02559464 | 631.9594 | 648.3429
15587 | 2.1016 | 24.625 | 2.627 | 0.02593087 | 632.9746 | 649.6029
15612 | 2.1299 | 24.625 | 2.662375 | 0.02627551 | 633.9898 | 650.869
15638 | 2.1582 | 24.625 | 2.69775 | 0.02662002 | 635.0457 | 652.1776
15663 | 2.1865 | 24.625 | 2.733125 | 0.02696442 | 636.0609 | 653.4453
15688 | 2.2148 | 24.625 | 2.7685 | 0.0273087 | 637.0761 | 654.7136
15725 | 2.2439 | 24.625 | 2.804875 | 0.02766259 | 638.5787 | 656.49
15750 | 2.2731 | 24.625 | 2.841375 | 0.02801757 | 639.5939 | 657.7672
15775 | 2.3022 | 24.625 | 2.87775 | 0.0283712 | 640.6091 | 659.0443
15801 | 2.3314 | 24.625 | 2.91425 | 0.02872593 | 641.665 | 660.3647
15826 | 2.3614 | 24.625 | 2.95175 | 0.02909025 | 642.6802 | 661.6505
15863 | 2.3914 | 24.625 | 2.98925 | 0.02945443 | 644.1827 | 663.439
15888 | 2.4214 | 24.625 | 3.02675 | 0.02981848 | 645.198 | 664.7265
15913 | 2.4522 | 24.625 | 3.06525 | 0.0301921 | 646.2132 | 666.0212
15938 | 2.483 | 24.625 | 3.10375 | 0.03056558 | 647.2284 | 667.3168
15964 | 2.5138 | 24.625 | 3.14225 | 0.03093892 | 648.2843 | 668.655
15989 | 2.5445 | 24.625 | 3.180625 | 0.03131091 | 649.2995 | 669.9513
16026 | 2.5763 | 24.625 | 3.220375 | 0.03169608 | 650.802 | 671.7603
16051 | 2.608 | 24.625 | 3.26 | 0.03207989 | 651.8173 | 673.0665
16076 | 2.6396 | 24.625 | 3.2995 | 0.03246235 | 652.8325 | 674.3727
16114 | 2.6721 | 24.625 | 3.340125 | 0.03285555 | 654.3756 | 676.2326
16139 | 2.7045 | 24.625 | 3.380625 | 0.03324738 | 655.3909 | 677.5472
16164 | 2.7371 | 24.625 | 3.421375 | 0.03364148 | 656.4061 | 678.8642
16189 | 2.7695 | 24.625 | 3.461875 | 0.034033 | 657.4213 | 680.1804
16214 | 2.8028 | 24.625 | 3.5035 | 0.03443524 | 658.4365 | 681.5049
16239 | 2.8362 | 24.625 | 3.54525 | 0.03483853 | 659.4518 | 682.831
16277 | 2.8694 | 24.625 | 3.58675 | 0.03523924 | 660.9949 | 684.7032
16302 | 2.9036 | 24.625 | 3.6295 | 0.03565185 | 662.0102 | 686.0378
16327 | 2.9377 | 24.625 | 3.672125 | 0.03606309 | 663.0254 | 687.3725
16365 | 2.9718 | 24.625 | 3.71475 | 0.03647416 | 664.5685 | 689.2556
16390 | 3.0069 | 24.625 | 3.758625 | 0.0368971 | 665.5838 | 690.6006
16415 | 3.0418 | 24.625 | 3.80225 | 0.03731746 | 666.599 | 691.9447
16440 | 3.0768 | 24.625 | 3.846 | 0.03773885 | 667.6142 | 693.2907
16478 | 3.1126 | 24.625 | 3.89075 | 0.03816968 | 669.1574 | 695.1926
16503 | 3.1484 | 24.625 | 3.9355 | 0.03860033 | 670.1726 | 696.5472
16540 | 3.1842 | 24.625 | 3.98025 | 0.03903079 | 671.6751 | 698.4095
16566 | 3.2209 | 24.625 | 4.026125 | 0.03947188 | 672.731 | 699.816
16591 | 3.2575 | 24.625 | 4.071875 | 0.03991158 | 673.7462 | 701.1803
16628 | 3.2942 | 24.625 | 4.11775 | 0.04035228 | 675.2487 | 703.0538
16653 | 3.3317 | 24.625 | 4.164625 | 0.04080239 | 676.264 | 704.4278
16678 | 3.3691 | 24.625 | 4.211375 | 0.0412511 | 677.2792 | 705.802
16703 | 3.4066 | 24.625 | 4.25825 | 0.04170081 | 678.2944 | 707.1779
16741 | 3.445 | 24.625 | 4.30625 | 0.0421611 | 679.8376 | 709.1131
16766 | 3.4833 | 24.625 | 4.354125 | 0.04261998 | 680.8528 | 710.498
16791 | 3.5224 | 24.625 | 4.403 | 0.04308822 | 681.868 | 711.8907
16829 | 3.5615 | 24.625 | 4.451875 | 0.04355625 | 683.4112 | 713.8358
16854 | 3.6007 | 24.625 | 4.500875 | 0.04402526 | 684.4264 | 715.2316
16879 | 3.6399 | 24.625 | 4.549875 | 0.04449404 | 685.4416 | 716.6284
16904 | 3.6798 | 24.625 | 4.59975 | 0.04497098 | 686.4569 | 718.0322
16942 | 3.7198 | 24.625 | 4.64975 | 0.04544887 | 688 | 719.99028
16979 | 3.7605 | 24.625 | 4.700625 | 0.0459349 | 689.5025 | 721.9135
17004 | 3.8014 | 24.625 | 4.75175 | 0.04642308 | 690.5178 | 723.3294
17029 | 3.8422 | 24.625 | 4.80275 | 0.04690983 | 691.533 | 724.7456
17067 | 3.8839 | 24.625 | 4.854875 | 0.04740707 | 693.0761 | 726.7241
17092 | 3.9254 | 24.625 | 4.90675 | 0.04790167 | 694.0914 | 728.1487
17117 | 3.9671 | 24.625 | 4.958875 | 0.04839842 | 695.1066 | 729.5761
17142 | 4.0088 | 24.625 | 5.011 | 0.04889492 | 696.1218 | 731.0045
17180 | 4.0505 | 24.625 | 5.063125 | 0.04939117 | 697.665 | 732.9886
17205 | 4.0921 | 24.625 | 5.115125 | 0.04988599 | 698.6802 | 734.4186
17230 | 4.1337 | 24.625 | 5.167125 | 0.05038057 | 699.6954 | 735.8496
17255 | 4.1753 | 24.625 | 5.219125 | 0.05087489 | 700.7107 | 737.2816
17293 | 4.217 | 24.625 | 5.27125 | 0.05137017 | 702.2538 | 739.2714
17318 | 4.2586 | 24.625 | 5.32325 | 0.05186401 | 703.269 | 740.7058
17343 | 4.3002 | 24.625 | 5.37525 | 0.0523576 | 704.2843 | 742.1413
17368 | 4.3419 | 24.625 | 5.427375 | 0.05285214 | 705.2995 | 743.5787
17393 | 4.3835 | 24.625 | 5.479375 | 0.05334525 | 706.3147 | 745.0164
17418 | 4.4252 | 24.625 | 5.5315 | 0.0538393 | 707.3299 | 746.4559
17456 | 4.4668 | 24.625 | 5.5835 | 0.05433192 | 708.8731 | 748.453
17481 | 4.5085 | 24.625 | 5.635625 | 0.05482549 | 709.8883 | 749.895
17506 | 4.5502 | 24.625 | 5.68775 | 0.05531881 | 710.9036 | 751.338
17531 | 4.5918 | 24.625 | 5.73975 | 0.0558107 | 711.9188 | 752.78114
17556 | 4.6334 | 24.625 | 5.79175 | 0.05630235 | 712.934 | 754.2254
17581 | 4.6751 | 24.625 | 5.843875 | 0.05679495 | 713.9492 | 755.6715
17606 | 4.7168 | 24.625 | 5.896 | 0.05728729 | 714.9645 | 757.1188
17631 | 4.7584 | 24.625 | 5.948 | 0.05777822 | 715.9797 | 758.5662
17656 | 4.8001 | 24.625 | 6.000125 | 0.05827009 | 716.9949 | 760.0155
17682 | 4.8417 | 24.625 | 6.052125 | 0.05876053 | 718.0508 | 761.5081
17707 | 4.8833 | 24.625 | 6.104125 | 0.05925074 | 719.066 | 762.9587
17732 | 4.9249 | 24.625 | 6.156125 | 0.0597407 | 720.0812 | 764.4103
17757 | 4.9665 | 24.625 | 6.208125 | 0.06023043 | 721.0964 | 765.863
17782 | 5.0081 | 24.625 | 6.260125 | 0.06071991 | 722.1117 | 767.3168
17807 | 5.0498 | 24.625 | 6.31225 | 0.06121033 | 723.1269 | 768.7725
17832 | 5.0914 | 24.625 | 6.36425 | 0.06169934 | 724.1421 | 770.2283
17857 | 5.133 | 24.625 | 6.41625 | 0.0621881 | 725.1574 | 771.6853
17882 | 5.1747 | 24.625 | 6.468375 | 0.06267781 | 726.1726 | 773.1442
17895 | 5.2164 | 24.625 | 6.5205 | 0.06316727 | 726.7005 | 774.085
17920 | 5.258 | 24.625 | 6.5725 | 0.06365532 | 727.7157 | 775.5449
17945 | 5.2997 | 24.625 | 6.624625 | 0.0641443 | 728.731 | 777.0067
17970 | 5.3413 | 24.625 | 6.676625 | 0.06463188 | 729.7462 | 778.4686
17995 | 5.383 | 24.625 | 6.72875 | 0.06512038 | 730.7614 | 779.9325
18020 | 5.4246 | 24.625 | 6.78075 | 0.06560748 | 731.7766 | 781.3966
18033 | 5.4663 | 24.625 | 6.832875 | 0.06609551 | 732.3046 | 782.342
18058 | 5.5079 | 24.625 | 6.884875 | 0.06658213 | 733.3198 | 783.8079
18083 | 5.5496 | 24.625 | 6.937 | 0.06706969 | 734.335 | 785.2758
18108 | 5.5912 | 24.625 | 6.989 | 0.06755584 | 735.3503 | 786.7439
18133 | 5.6329 | 24.625 | 7.041125 | 0.06804292 | 736.3655 | 788.2139
18146 | 5.6745 | 24.625 | 7.093125 | 0.0685286 | 736.8934 | 789.1622
18171 | 5.7161 | 24.625 | 7.145125 | 0.06901404 | 737.9086 | 790.6331
18196 | 5.7577 | 24.625 | 7.197125 | 0.06949924 | 738.9239 | 792.1051
18208 | 5.7994 | 24.625 | 7.24925 | 0.06998538 | 739.4112 | 793.0129
18233 | 5.841 | 24.625 | 7.30125 | 0.07047011 | 740.4264 | 794.4868
18258 | 5.8827 | 24.625 | 7.353375 | 0.07095578 | 741.4416 | 795.9626
18271 | 5.9244 | 24.625 | 7.4055 | 0.07144121 | 741.9695 | 796.9161
18296 | 5.966 | 24.625 | 7.4575 | 0.07192523 | 742.9848 | 798.3929
18321 | 6.0077 | 24.625 | 7.509625 | 0.07241019 | 744 | 799.87161
18334 | 6.0493 | 24.625 | 7.561625 | 0.07289375 | 744.5279 | 800.8263
18359 | 6.091 | 24.625 | 7.61375 | 0.07337824 | 745.5431 | 802.3069
18371 | 6.1326 | 24.625 | 7.66575 | 0.07386133 | 746.0305 | 803.2193
18396 | 6.1742 | 24.625 | 7.71775 | 0.07434419 | 747.0457 | 804.7008
18409 | 6.2158 | 24.625 | 7.76975 | 0.07482682 | 747.5736 | 805.6582
18434 | 6.2575 | 24.625 | 7.821875 | 0.07531037 | 748.5888 | 807.1425
18459 | 6.2991 | 24.625 | 7.873875 | 0.07579253 | 749.6041 | 808.6269
18484 | 6.3407 | 24.625 | 7.925875 | 0.07627446 | 750.6193 | 810.1124
18497 | 6.3824 | 24.625 | 7.978 | 0.07675732 | 751.1472 | 811.0737
18509 | 6.4241 | 24.625 | 8.030125 | 0.07723994 | 751.6345 | 811.9917
18534 | 6.4657 | 24.625 | 8.082125 | 0.07772117 | 752.6497 | 813.4798
18547 | 6.5074 | 24.625 | 8.13425 | 0.07820332 | 753.1777 | 814.443
18572 | 6.549 | 24.625 | 8.18625 | 0.07868409 | 754.1929 | 815.933
18584 | 6.5906 | 24.625 | 8.23825 | 0.07916463 | 754.6802 | 816.8526
18610 | 6.6322 | 24.625 | 8.29025 | 0.07964494 | 755.736 | 818.3884
18622 | 6.6739 | 24.625 | 8.342375 | 0.08012617 | 756.2234 | 819.3103
18647 | 6.7155 | 24.625 | 8.394375 | 0.08060601 | 757.2386 | 820.804
18660 | 6.7572 | 24.625 | 8.4465 | 0.08108678 | 757.7665 | 821.7712
18685 | 6.7988 | 24.625 | 8.4985 | 0.08156616 | 758.7817 | 823.2668
18697 | 6.8405 | 24.625 | 8.550625 | 0.08204647 | 759.269 | 824.1913
18722 | 6.8822 | 24.625 | 8.60275 | 0.08252654 | 760.2843 | 825.6896
18735 | 6.9238 | 24.625 | 8.65475 | 0.08300524 | 760.8122 | 826.6586
18747 | 6.9654 | 24.625 | 8.70675 | 0.0834837 | 761.2995 | 827.5839
18773 | 7.0071 | 24.625 | 8.758875 | 0.08396309 | 762.3553 | 829.1291
18785 | 7.0487 | 24.625 | 8.810875 | 0.0844411 | 762.8426 | 830.0558
18810 | 7.0904 | 24.625 | 8.863 | 0.08492002 | 763.8579 | 831.5586
18823 | 7.132 | 24.625 | 8.915 | 0.08539758 | 764.3858 | 832.5308
18835 | 7.1737 | 24.625 | 8.967125 | 0.08587605 | 764.8731 | 833.4602
18860 | 7.2154 | 24.625 | 9.01925 | 0.08635429 | 765.8883 | 834.9657
18873 | 7.2569 | 24.625 | 9.071125 | 0.08683001 | 766.4162 | 835.9388
18885 | 7.2986 | 24.625 | 9.12325 | 0.08730779 | 766.9036 | 836.8701
18911 | 7.3402 | 24.625 | 9.17525 | 0.0877842 | 767.9594 | 838.4216
18923 | 7.3818 | 24.625 | 9.22725 | 0.08826039 | 768.4467 | 839.3532
18948 | 7.4234 | 24.625 | 9.27925 | 0.08873635 | 769.4619 | 840.8622
18961 | 7.4651 | 24.625 | 9.331375 | 0.08921322 | 769.9898 | 841.8405
18973 | 7.5067 | 24.625 | 9.383375 | 0.08968873 | 770.4772 | 842.7739
18998 | 7.5483 | 24.625 | 9.435375 | 0.09016401 | 771.4924 | 844.2856
19011 | 7.5901 | 24.625 | 9.487625 | 0.09064134 | 772.0203 | 845.2667
19023 | 7.6317 | 24.625 | 9.539625 | 0.09111617 | 772.5076 | 846.2019
19036 | 7.6733 | 24.625 | 9.591625 | 0.09159077 | 773.0355 | 847.1822
19048 | 7.715 | 24.625 | 9.64375 | 0.09206629 | 773.5228 | 848.1195
19061 | 7.7566 | 24.625 | 9.69575 | 0.09254044 | 774.0508 | 849.1008
19086 | 7.7983 | 24.625 | 9.747875 | 0.0930155 | 775.066 | 850.6185
19099 | 7.8399 | 24.625 | 9.799875 | 0.0934892 | 775.5939 | 851.6011
19111 | 7.8816 | 24.625 | 9.852 | 0.09396382 | 776.0812 | 852.5407
19124 | 7.9232 | 24.625 | 9.904 | 0.09443707 | 776.6091 | 853.5245
19149 | 7.9649 | 24.625 | 9.956125 | 0.09491124 | 777.6244 | 855.0456
19161 | 8.0065 | 24.625 | 10.008125 | 0.09538404 | 778.1117 | 855.9861
19174 | 8.0482 | 24.625 | 10.06025 | 0.09585776 | 778.6396 | 856.9727
19186 | 8.0898 | 24.625 | 10.11225 | 0.09633011 | 779.1269 | 857.9142
19211 | 8.1314 | 24.625 | 10.16425 | 0.09680225 | 780.1421 | 859.4377
19224 | 8.173 | 24.625 | 10.21625 | 0.09727416 | 780.6701 | 860.4253
19237 | 8.2147 | 24.625 | 10.268375 | 0.09774698 | 781.198 | 861.4143
19249 | 8.2563 | 24.625 | 10.320375 | 0.09821845 | 781.6853 | 862.3581
19262 | 8.298 | 24.625 | 10.3725 | 0.09869082 | 782.2132 | 863.3483
19274 | 8.3396 | 24.625 | 10.4245 | 0.09916184 | 782.7005 | 864.2931
19287 | 8.3813 | 24.625 | 10.476625 | 0.09963377 | 783.2284 | 865.2843
19312 | 8.4229 | 24.625 | 10.528625 | 0.1001044 | 784.2437 | 866.8137
19324 | 8.4645 | 24.625 | 10.580625 | 0.1005747 | 784.731 | 867.7604
19337 | 8.5062 | 24.625 | 10.63275 | 0.101046 | 785.2589 | 868.7535
19349 | 8.5478 | 24.625 | 10.68475 | 0.1015159 | 785.7462 | 869.7012
19362 | 8.5896 | 24.625 | 10.737 | 0.1019878 | 786.2741 | 870.6964
19374 | 8.6306 | 24.625 | 10.78825 | 0.1024505 | 786.7614 | 871.6392
19387 | 8.6726 | 24.625 | 10.84075 | 0.1029243 | 787.2893 | 872.6374
19400 | 8.7146 | 24.625 | 10.89325 | 0.1033978 | 787.8173 | 873.6362
19412 | 8.7556 | 24.625 | 10.9445 | 0.1038599 | 788.3046 | 874.5806
19425 | 8.7976 | 24.625 | 10.997 | 0.104333 | 788.8325 | 875.5804
19437 | 8.8396 | 24.625 | 11.0495 | 0.1048059 | 789.3198 | 876.5357
19450 | 8.8806 | 24.625 | 11.10075 | 0.1052673 | 789.8477 | 877.5267
19475 | 8.9226 | 24.625 | 11.15325 | 0.1057397 | 790.8629 | 879.0699
19487 | 8.9646 | 24.625 | 11.20575 | 0.1062119 | 791.3503 | 880.027
19500 | 9.0056 | 24.625 | 11.257 | 0.1066727 | 791.8782 | 881.0199
19512 | 9.0476 | 24.625 | 11.3095 | 0.1071444 | 792.3655 | 881.9781
19525 | 9.0896 | 24.625 | 11.362 | 0.107616 | 792.8934 | 882.9819
19538 | 9.1306 | 24.625 | 11.41325 | 0.1080761 | 793.4213 | 883.9765
19550 | 9.1726 | 24.625 | 11.46575 | 0.1085472 | 793.9086 | 884.9362
19563 | 9.2146 | 24.625 | 11.51825 | 0.1090181 | 794.4365 | 885.9417
19575 | 9.2556 | 24.625 | 11.5695 | 0.1094775 | 794.9239 | 886.8926
19588 | 9.2976 | 24.625 | 11.622 | 0.109948 | 795.4518 | 887.8992
19600 | 9.3386 | 24.625 | 11.67325 | 0.110407 | 795.9391 | 888.851
19613 | 9.3806 | 24.625 | 11.72575 | 0.110877 | 796.467 | 889.8587
19625 | 9.4226 | 24.625 | 11.77825 | 0.1113468 | 796.9543 | 890.8216
19638 | 9.4636 | 24.625 | 11.8295 | 0.1118052 | 797.4822 | 891.8204
19650 | 9.5056 | 24.625 | 11.882 | 0.1122746 | 797.9695 | 892.7843
19663 | 9.5476 | 24.625 | 11.9345 | 0.1127437 | 798.4975 | 893.7941
19663 | 9.5886 | 24.625 | 11.98575 | 0.1132014 | 798.4975 | 894.2034
19675 | 9.6306 | 24.625 | 12.03825 | 0.1136701 | 798.9848 | 895.1686
19688 | 9.6726 | 24.625 | 12.09075 | 0.1141386 | 799.5127 | 896.1798
19701 | 9.7136 | 24.625 | 12.142 | 0.1145957 | 800.0406 | 897.1815
19713 | 9.7556 | 24.625 | 12.1945 | 0.1150638 | 800.5279 | 898.1483
19726 | 9.7976 | 24.625 | 12.247 | 0.1155316 | 801.0558 | 899.1611
19738 | 9.8386 | 24.625 | 12.29825 | 0.1159881 | 801.5431 | 900.1189
19751 | 9.8806 | 24.625 | 12.35075 | 0.1164555 | 802.0711 | 901.1329
19763 | 9.9216 | 24.625 | 12.402 | 0.1169115 | 802.5584 | 902.0917
19776 | 9.9636 | 24.625 | 12.4545 | 0.1173785 | 803.0863 | 903.1067
19788 | 10.0056 | 24.625 | 12.507 | 0.1178453 | 803.5736 | 904.0766
19801 | 10.0466 | 24.625 | 12.55825 | 0.1183007 | 804.1015 | 905.0826
19801 | 10.0886 | 24.625 | 12.61075 | 0.118767 | 804.1015 | 905.5048
19813 | 10.1306 | 24.625 | 12.66325 | 0.1192331 | 804.5888 | 906.4759
19826 | 10.1716 | 24.625 | 12.7145 | 0.1196879 | 805.1168 | 907.4833
19838 | 10.2136 | 24.625 | 12.767 | 0.1201536 | 805.6041 | 908.4555
19851 | 10.2556 | 24.625 | 12.8195 | 0.120619 | 806.132 | 909.4741
19864 | 10.2966 | 24.625 | 12.87075 | 0.1210732 | 806.6599 | 910.4831
19876 | 10.3386 | 24.625 | 12.92325 | 0.1215382 | 807.1472 | 911.4569
19876 | 10.3806 | 24.625 | 12.97575 | 0.122003 | 807.1472 | 911.8806
19889 | 10.4216 | 24.625 | 13.027 | 0.1224565 | 807.6751 | 912.891
19901 | 10.4636 | 24.625 | 13.0795 | 0.1229209 | 808.1624 | 913.866
19914 | 10.5046 | 24.625 | 13.13075 | 0.123374 | 808.6904 | 914.8775
19926 | 10.5466 | 24.625 | 13.18325 | 0.123838 | 809.1777 | 915.8536
19939 | 10.5886 | 24.625 | 13.23575 | 0.1243017 | 809.7056 | 916.8762
19939 | 10.6296 | 24.625 | 13.287 | 0.1247542 | 809.7056 | 917.2912
19964 | 10.6716 | 24.625 | 13.3395 | 0.1252176 | 810.7208 | 918.8669
19964 | 10.7136 | 24.625 | 13.392 | 0.1256807 | 810.7208 | 919.2925
19976 | 10.7546 | 24.625 | 13.44325 | 0.1261325 | 811.2081 | 920.2609
19989 | 10.7966 | 24.625 | 13.49575 | 0.1265952 | 811.736 | 921.2859
20001 | 10.8386 | 24.625 | 13.54825 | 0.1270577 | 812.2234 | 922.2654
20001 | 10.8796 | 24.625 | 13.5995 | 0.1275089 | 812.2234 | 922.6817
20014 | 10.9216 | 24.625 | 13.652 | 0.127971 | 812.7513 | 923.7081
20027 | 10.9636 | 24.625 | 13.7045 | 0.1284328 | 813.2792 | 924.735
20039 | 11.0046 | 24.625 | 13.75575 | 0.1288834 | 813.7665 | 925.7062
20039 | 11.0466 | 24.625 | 13.80825 | 0.1293448 | 813.7665 | 926.1334
20052 | 11.0876 | 24.625 | 13.8595 | 0.129795 | 814.2944 | 927.1516
20064 | 11.1296 | 24.625 | 13.912 | 0.130256 | 814.7817 | 928.1342
20077 | 11.1716 | 24.625 | 13.9645 | 0.1307168 | 815.3096 | 929.16356
20089 | 11.2126 | 24.625 | 14.01575 | 0.1311664 | 815.797 | 930.137
20089 | 11.2546 | 24.625 | 14.06825 | 0.1316268 | 815.797 | 930.5653
20102 | 11.2966 | 24.625 | 14.12075 | 0.1320869 | 816.3249 | 931.5961
20114 | 11.3376 | 24.625 | 14.172 | 0.1325359 | 816.8122 | 932.5708
20114 | 11.3796 | 24.625 | 14.2245 | 0.1329956 | 816.8122 | 932.9996
20127 | 11.4216 | 24.625 | 14.277 | 0.1334551 | 817.3401 | 934.0317
20139 | 11.4626 | 24.625 | 14.32825 | 0.1339035 | 817.8274 | 935.0078
20152 | 11.5046 | 24.625 | 14.38075 | 0.1343626 | 818.3553 | 936.041
20152 | 11.5466 | 24.625 | 14.43325 | 0.1348215 | 818.3553 | 936.4706
20165 | 11.5876 | 24.625 | 14.4845 | 0.1352693 | 818.8832 | 937.4944
20177 | 11.6296 | 24.625 | 14.537 | 0.1357277 | 819.3706 | 938.4825
20190 | 11.6716 | 24.625 | 14.5895 | 0.136186 | 819.8985 | 939.5176
20190 | 11.7126 | 24.625 | 14.64075 | 0.1366331 | 819.8985 | 939.9378
20202 | 11.7546 | 24.625 | 14.69325 | 0.137091 | 820.3858 | 940.9271
20202 | 11.7956 | 24.625 | 14.7445 | 0.1375377 | 820.3858 | 941.3476
20215 | 11.8376 | 24.625 | 14.797 | 0.1379952 | 820.9137 | 942.3843
20227 | 11.8796 | 24.625 | 14.8495 | 0.1384524 | 821.401 | 943.375
20240 | 11.9206 | 24.625 | 14.90075 | 0.1388985 | 821.9289 | 944.4025
20240 | 11.9626 | 24.625 | 14.95325 | 0.1393553 | 821.9289 | 944.834
20252 | 12.0046 | 24.625 | 15.00575 | 0.1398119 | 822.4162 | 945.826
20252 | 12.0456 | 24.625 | 15.057 | 0.1402575 | 822.4162 | 946.2475
20265 | 12.0876 | 24.625 | 15.1095 | 0.1407137 | 822.9442 | 947.2869
20277 | 12.1296 | 24.625 | 15.162 | 0.1411696 | 823.4315 | 948.2802
20290 | 12.1706 | 24.625 | 15.21325 | 0.1416146 | 823.9594 | 949.3104
20290 | 12.2126 | 24.625 | 15.26575 | 0.1420701 | 823.9594 | 949.743
20302 | 12.2536 | 24.625 | 15.317 | 0.1425147 | 824.4467 | 950.7272
20315 | 12.2956 | 24.625 | 15.3695 | 0.1429698 | 824.9746 | 951.7691
20315 | 12.3376 | 24.625 | 15.422 | 0.1434248 | 824.9746 | 952.2022
20328 | 12.3786 | 24.625 | 15.47325 | 0.1438687 | 825.5025 | 953.2346
20328 | 12.4206 | 24.625 | 15.52575 | 0.1443233 | 825.5025 | 953.668
20340 | 12.4626 | 24.625 | 15.57825 | 0.1447776 | 825.9898 | 954.6646
20340 | 12.5036 | 24.625 | 15.6295 | 0.1452209 | 825.9898 | 955.0879
20353 | 12.5456 | 24.625 | 15.682 | 0.1456749 | 826.5178 | 956.1323
20365 | 12.5876 | 24.625 | 15.7345 | 0.1461286 | 827.0051 | 957.1302
20365 | 12.6286 | 24.625 | 15.78575 | 0.1465713 | 827.0051 | 957.554
20378 | 12.6706 | 24.625 | 15.83825 | 0.1470246 | 827.533 | 958.5997
20390 | 12.7116 | 24.625 | 15.8895 | 0.147467 | 828.0203 | 959.5886
20390 | 12.7536 | 24.625 | 15.942 | 0.1479199 | 828.0203 | 960.0233
20403 | 12.7956 | 24.625 | 15.9945 | 0.1483726 | 828.5482 | 961.0704
20415 | 12.8366 | 24.625 | 16.04575 | 0.1488143 | 829.0355 | 962.0605
20415 | 12.8786 | 24.625 | 16.09825 | 0.1492666 | 829.0355 | 962.4957
20428 | 12.9206 | 24.625 | 16.15075 | 0.1497187 | 829.5635 | 963.5442
20428 | 12.9616 | 24.625 | 16.202 | 0.1501599 | 829.5635 | 963.9693
20440 | 13.0036 | 24.625 | 16.2545 | 0.1506116 | 830.0508 | 964.9714
20440 | 13.0456 | 24.625 | 16.307 | 0.1510631 | 830.0508 | 965.4071
20453 | 13.0866 | 24.625 | 16.35825 | 0.1515036 | 830.5787 | 966.4468
20453 | 13.1286 | 24.625 | 16.41075 | 0.1519547 | 830.5787 | 966.8829
20465 | 13.1706 | 24.625 | 16.46325 | 0.1524056 | 831.066 | 967.8865
20478 | 13.2116 | 24.625 | 16.5145 | 0.1528455 | 831.5939 | 968.9275
20478 | 13.2536 | 24.625 | 16.567 | 0.153296 | 831.5939 | 969.3641
20491 | 13.2956 | 24.625 | 16.6195 | 0.1537463 | 832.1218 | 970.4163
20491 | 13.3366 | 24.625 | 16.67075 | 0.1541857 | 832.1218 | 970.8428
20503 | 13.3786 | 24.625 | 16.72325 | 0.1546356 | 832.6091 | 971.8484
20503 | 13.4196 | 24.625 | 16.7745 | 0.1550745 | 832.6091 | 972.2752
20516 | 13.4616 | 24.625 | 16.827 | 0.155524 | 833.1371 | 973.329
20528 | 13.5036 | 24.625 | 16.8795 | 0.1559733 | 833.6244 | 974.336
20528 | 13.5446 | 24.625 | 16.93075 | 0.1564117 | 833.6244 | 974.7632
20541 | 13.5866 | 24.625 | 16.98325 | 0.1568606 | 834.1523 | 975.8185
20541 | 13.6286 | 24.625 | 17.03575 | 0.1573093 | 834.1523 | 976.2564
20553 | 13.6696 | 24.625 | 17.087 | 0.1577471 | 834.6396 | 977.2545
20553 | 13.7116 | 24.625 | 17.1395 | 0.1581953 | 834.6396 | 977.6926
20566 | 13.7536 | 24.625 | 17.192 | 0.1586434 | 835.1675 | 978.7495
20566 | 13.7946 | 24.625 | 17.24325 | 0.1590807 | 835.1675 | 979.1775
20578 | 13.8366 | 24.625 | 17.29575 | 0.1595283 | 835.6548 | 980.1876
20578 | 13.8786 | 24.625 | 17.34825 | 0.1599758 | 835.6548 | 980.6263
20591 | 13.9196 | 24.625 | 17.3995 | 0.1604125 | 836.1827 | 981.6744
20591 | 13.9616 | 24.625 | 17.452 | 0.1608596 | 836.1827 | 982.1134
20591 | 14.0026 | 24.625 | 17.50325 | 0.1612958 | 836.1827 | 982.5419
20603 | 14.0446 | 24.625 | 17.55575 | 0.1617425 | 836.6701 | 983.5538
20603 | 14.0866 | 24.625 | 17.60825 | 0.162189 | 836.6701 | 983.993
20616 | 14.1276 | 24.625 | 17.6595 | 0.1626247 | 837.198 | 985.0429
20616 | 14.1696 | 24.625 | 17.712 | 0.1630708 | 837.198 | 985.4825
20629 | 14.2116 | 24.625 | 17.7645 | 0.1635167 | 837.7259 | 986.5437
20629 | 14.2526 | 24.625 | 17.81575 | 0.1639518 | 837.7259 | 986.973
20641 | 14.2946 | 24.625 | 17.86825 | 0.1643973 | 838.2132 | 987.9872
20641 | 14.3366 | 24.625 | 17.92075 | 0.1648426 | 838.2132 | 988.4273
20654 | 14.3776 | 24.625 | 17.972 | 0.1652771 | 838.7411 | 989.4797
20654 | 14.4196 | 24.625 | 18.0245 | 0.165722 | 838.7411 | 989.92
20666 | 14.4606 | 24.625 | 18.07575 | 0.1661562 | 839.2284 | 990.9253
20666 | 14.5026 | 24.625 | 18.12825 | 0.1666007 | 839.2284 | 991.3659
20679 | 14.5446 | 24.625 | 18.18075 | 0.167045 | 839.7563 | 992.4303
20679 | 14.5856 | 24.625 | 18.232 | 0.1674786 | 839.7563 | 992.8607
20691 | 14.6276 | 24.625 | 18.2845 | 0.1679226 | 840.2437 | 993.878
20691 | 14.6696 | 24.625 | 18.337 | 0.1683663 | 840.2437 | 994.3191
20691 | 14.7106 | 24.625 | 18.38825 | 0.1687993 | 840.2437 | 994.7498
20704 | 14.7526 | 24.625 | 18.44075 | 0.1692426 | 840.7716 | 995.8162
20704 | 14.7946 | 24.625 | 18.49325 | 0.1696858 | 840.7716 | 996.2576
20716 | 14.8356 | 24.625 | 18.5445 | 0.1701182 | 841.2589 | 997.2661
20716 | 14.8776 | 24.625 | 18.597 | 0.170561 | 841.2589 | 997.7078
20716 | 14.9196 | 24.625 | 18.6495 | 0.1710036 | 841.2589 | 998.1495
20729 | 14.9606 | 24.625 | 18.70075 | 0.1714354 | 841.7868 | 999.2072
20729 | 15.0026 | 24.625 | 18.75325 | 0.1718776 | 841.7868 | 999.6492
20741 | 15.0446 | 24.625 | 18.80575 | 0.1723196 | 842.2741 | 1000.67
20741 | 15.0856 | 24.625 | 18.857 | 0.1727509 | 842.2741 | 1001.102
20741 | 15.1276 | 24.625 | 18.9095 | 0.1731925 | 842.2741 | 1001.544
20754 | 15.1686 | 24.625 | 18.96075 | 0.1736234 | 842.802 | 1002.604
20754 | 15.2106 | 24.625 | 19.01325 | 0.1740646 | 842.802 | 1003.046
20754 | 15.2526 | 24.625 | 19.06575 | 0.1745057 | 842.802 | 1003.489
20766 | 15.2936 | 24.625 | 19.117 | 0.174936 | 843.2893 | 1004.501
20766 | 15.3356 | 24.625 | 19.1695 | 0.1753767 | 843.2893 | 1004.944
20779 | 15.3776 | 24.625 | 19.222 | 0.1758171 | 843.8173 | 1006.016
20779 | 15.4186 | 24.625 | 19.27325 | 0.1762469 | 843.8173 | 1006.448
20792 | 15.4606 | 24.625 | 19.32575 | 0.176687 | 844.3452 | 1007.521
20792 | 15.5026 | 24.625 | 19.37825 | 0.1771268 | 844.3452 | 1007.964
20792 | 15.5436 | 24.625 | 19.4295 | 0.1775561 | 844.3452 | 1008.397
20804 | 15.5856 | 24.625 | 19.482 | 0.1779955 | 844.8325 | 1009.423
20804 | 15.6276 | 24.625 | 19.5345 | 0.1784348 | 844.8325 | 1009.866
20804 | 15.6686 | 24.625 | 19.58575 | 0.1788635 | 844.8325 | 1010.299
20804 | 15.7106 | 24.625 | 19.63825 | 0.1793024 | 844.8325 | 1010.743
20817 | 15.7526 | 24.625 | 19.69075 | 0.1797411 | 845.3604 | 1011.818
20817 | 15.7936 | 24.625 | 19.742 | 0.1801692 | 845.3604 | 1012.251
20829 | 15.8356 | 24.625 | 19.7945 | 0.1806076 | 845.8477 | 1013.279
20829 | 15.8766 | 24.625 | 19.84575 | 0.1810353 | 845.8477 | 1013.713
20829 | 15.9186 | 24.625 | 19.89825 | 0.1814733 | 845.8477 | 1014.157
20829 | 15.9606 | 24.625 | 19.95075 | 0.1819111 | 845.8477 | 1014.601
20842 | 16.0016 | 24.625 | 20.002 | 0.1823382 | 846.3756 | 1015.668
20842 | 16.0436 | 24.625 | 20.0545 | 0.1827756 | 846.3756 | 1016.112
20854 | 16.0856 | 24.625 | 20.107 | 0.1832128 | 846.8629 | 1017.142
20854 | 16.1266 | 24.625 | 20.15825 | 0.1836394 | 846.8629 | 1017.576
20854 | 16.1686 | 24.625 | 20.21075 | 0.1840763 | 846.8629 | 1018.02
20867 | 16.2106 | 24.625 | 20.26325 | 0.1845129 | 847.3909 | 1019.1
20867 | 16.2516 | 24.625 | 20.3145 | 0.184939 | 847.3909 | 1019.534
20867 | 16.2936 | 24.625 | 20.367 | 0.1853752 | 847.3909 | 1019.97896
20867 | 16.3346 | 24.625 | 20.41825 | 0.1858009 | 847.3909 | 1020.413
20879 | 16.3766 | 24.625 | 20.47075 | 0.1862368 | 847.8782 | 1021.445
20879 | 16.4186 | 24.625 | 20.52325 | 0.1866725 | 847.8782 | 1021.89
20879 | 16.4596 | 24.625 | 20.5745 | 0.1870976 | 847.8782 | 1022.325
20892 | 16.5016 | 24.625 | 20.627 | 0.187533 | 848.4061 | 1023.407
20892 | 16.5436 | 24.625 | 20.6795 | 0.1879681 | 848.4061 | 1023.852
20892 | 16.5846 | 24.625 | 20.73075 | 0.1883927 | 848.4061 | 1024.287
20892 | 16.6266 | 24.625 | 20.78325 | 0.1888274 | 848.4061 | 1024.732
20904 | 16.6686 | 24.625 | 20.83575 | 0.189262 | 848.8934 | 1025.767
20904 | 16.7096 | 24.625 | 20.887 | 0.189686 | 848.8934 | 1026.202
20904 | 16.7516 | 24.625 | 20.9395 | 0.1901202 | 848.8934 | 1026.647
20917 | 16.7936 | 24.625 | 20.992 | 0.1905542 | 849.4213 | 1027.732
20917 | 16.8346 | 24.625 | 21.04325 | 0.1909777 | 849.4213 | 1028.167
20917 | 16.8766 | 24.625 | 21.09575 | 0.1914114 | 849.4213 | 1028.613
20929 | 16.9176 | 24.625 | 21.147 | 0.1918345 | 849.9086 | 1029.639
20929 | 16.9596 | 24.625 | 21.1995 | 0.1922678 | 849.9086 | 1030.085
20929 | 17.0016 | 24.625 | 21.252 | 0.1927008 | 849.9086 | 1030.531
20929 | 17.0426 | 24.625 | 21.30325 | 0.1931234 | 849.9086 | 1030.967
20929 | 17.0846 | 24.625 | 21.35575 | 0.1935561 | 849.9086 | 1031.413
20942 | 17.1266 | 24.625 | 21.40825 | 0.1939886 | 850.4365 | 1032.5
20942 | 17.1676 | 24.625 | 21.4595 | 0.1944107 | 850.4365 | 1032.936
20942 | 17.2096 | 24.625 | 21.512 | 0.1948428 | 850.4365 | 1033.382
20955 | 17.2516 | 24.625 | 21.5645 | 0.1952748 | 850.9645 | 1034.471
20955 | 17.2926 | 24.625 | 21.61575 | 0.1956963 | 850.9645 | 1034.907
20955 | 17.3346 | 24.625 | 21.66825 | 0.1961279 | 850.9645 | 1035.354
20955 | 17.3766 | 24.625 | 21.72075 | 0.1965593 | 850.9645 | 1035.8
20967 | 17.4176 | 24.625 | 21.772 | 0.1969803 | 851.4518 | 1036.83
20967 | 17.4596 | 24.625 | 21.8245 | 0.1974113 | 851.4518 | 1037.277
20967 | 17.5006 | 24.625 | 21.87575 | 0.1978319 | 851.4518 | 1037.713
20967 | 17.5426 | 24.625 | 21.92825 | 0.1982626 | 851.4518 | 1038.16
20967 | 17.5846 | 24.625 | 21.98075 | 0.1986931 | 851.4518 | 1038.607
20980 | 17.6256 | 24.625 | 22.032 | 0.1991131 | 851.9797 | 1039.688
20980 | 17.6676 | 24.625 | 22.0845 | 0.1995432 | 851.9797 | 1040.135
20980 | 17.7096 | 24.625 | 22.137 | 0.1999732 | 851.9797 | 1040.582
20980 | 17.7506 | 24.625 | 22.18825 | 0.2003927 | 851.9797 | 1041.019
20980 | 17.7926 | 24.625 | 22.24075 | 0.2008223 | 851.9797 | 1041.466
20992 | 17.8346 | 24.625 | 22.29325 | 0.2012517 | 852.467 | 1042.51
20992 | 17.8756 | 24.625 | 22.3445 | 0.2016706 | 852.467 | 1042.946
20992 | 17.9176 | 24.625 | 22.397 | 0.2020997 | 852.467 | 1043.394
20992 | 17.9596 | 24.625 | 22.4495 | 0.2025285 | 852.467 | 1043.842
20992 | 18.0006 | 24.625 | 22.50075 | 0.202947 | 852.467 | 1044.278
20992 | 18.0426 | 24.625 | 22.55325 | 0.2033754 | 852.467 | 1044.726
21005 | 18.0846 | 24.625 | 22.60575 | 0.2038037 | 852.9949 | 1045.821
21005 | 18.1256 | 24.625 | 22.657 | 0.2042217 | 852.9949 | 1046.258
21005 | 18.1676 | 24.625 | 22.7095 | 0.2046496 | 852.9949 | 1046.706
21005 | 18.2086 | 24.625 | 22.76075 | 0.2050672 | 852.9949 | 1047.143
21005 | 18.2506 | 24.625 | 22.81325 | 0.2054947 | 852.9949 | 1047.591
21005 | 18.2926 | 24.625 | 22.86575 | 0.2059221 | 852.9949 | 1048.039
21017 | 18.3336 | 24.625 | 22.917 | 0.2063391 | 853.4822 | 1049.075
21017 | 18.3756 | 24.625 | 22.9695 | 0.2067662 | 853.4822 | 1049.523
21017 | 18.4176 | 24.625 | 23.022 | 0.207193 | 853.4822 | 1049.971
21017 | 18.4586 | 24.625 | 23.07325 | 0.2076095 | 853.4822 | 1050.408
21017 | 18.5006 | 24.625 | 23.12575 | 0.208036 | 853.4822 | 1050.856
21017 | 18.5426 | 24.625 | 23.17825 | 0.2084623 | 853.4822 | 1051.304
21017 | 18.5836 | 24.625 | 23.2295 | 0.2088783 | 853.4822 | 1051.742
21017 | 18.6256 | 24.625 | 23.282 | 0.2093042 | 853.4822 | 1052.19
21030 | 18.6666 | 24.625 | 23.33325 | 0.2097199 | 854.0102 | 1053.278
21030 | 18.7086 | 24.625 | 23.38575 | 0.2101454 | 854.0102 | 1053.727
21030 | 18.7506 | 24.625 | 23.43825 | 0.2105708 | 854.0102 | 1054.175
21030 | 18.7916 | 24.625 | 23.4895 | 0.2109859 | 854.0102 | 1054.613
21030 | 18.8336 | 24.625 | 23.542 | 0.211411 | 854.0102 | 1055.061
21030 | 18.8756 | 24.625 | 23.5945 | 0.2118359 | 854.0102 | 1055.51
21030 | 18.9166 | 24.625 | 23.64575 | 0.2122504 | 854.0102 | 1055.947
21030 | 18.9586 | 24.625 | 23.69825 | 0.2126749 | 854.0102 | 1056.396
21030 | 19.0006 | 24.625 | 23.75075 | 0.2130993 | 854.0102 | 1056.844
21030 | 19.0416 | 24.625 | 23.802 | 0.2135133 | 854.0102 | 1057.282
21042 | 19.0836 | 24.625 | 23.8545 | 0.2139373 | 854.4975 | 1058.334
21042 | 19.1256 | 24.625 | 23.907 | 0.2143611 | 854.4975 | 1058.782
21042 | 19.1666 | 24.625 | 23.95825 | 0.2147746 | 854.4975 | 1059.22
21042 | 19.2086 | 24.625 | 24.01075 | 0.2151981 | 854.4975 | 1059.669
21042 | 19.2496 | 24.625 | 24.062 | 0.2156113 | 854.4975 | 1060.107
21042 | 19.2916 | 24.625 | 24.1145 | 0.2160343 | 854.4975 | 1060.555
21042 | 19.3336 | 24.625 | 24.167 | 0.2164572 | 854.4975 | 1061.004
21042 | 19.3746 | 24.625 | 24.21825 | 0.2168699 | 854.4975 | 1061.442
21042 | 19.4166 | 24.625 | 24.27075 | 0.2172925 | 854.4975 | 1061.89
21042 | 19.4586 | 24.625 | 24.32325 | 0.2177148 | 854.4975 | 1062.339
21042 | 19.4996 | 24.625 | 24.3745 | 0.218127 | 854.4975 | 1062.777
21042 | 19.5416 | 24.625 | 24.427 | 0.218549 | 854.4975 | 1063.226
21042 | 19.5836 | 24.625 | 24.4795 | 0.2189709 | 854.4975 | 1063.674
21042 | 19.6246 | 24.625 | 24.53075 | 0.2193825 | 854.4975 | 1064.112
21042 | 19.6666 | 24.625 | 24.58325 | 0.219804 | 854.4975 | 1064.561
21042 | 19.7086 | 24.625 | 24.63575 | 0.2202253 | 854.4975 | 1065.009
21042 | 19.7496 | 24.625 | 24.687 | 0.2206364 | 854.4975 | 1065.447
21042 | 19.7916 | 24.625 | 24.7395 | 0.2210574 | 854.4975 | 1065.896
21042 | 19.8326 | 24.625 | 24.79075 | 0.2214681 | 854.4975 | 1066.334
21042 | 19.8746 | 24.625 | 24.84325 | 0.2218888 | 854.4975 | 1066.782
21042 | 19.9166 | 24.625 | 24.89575 | 0.2223092 | 854.4975 | 1067.231
21042 | 19.9576 | 24.625 | 24.947 | 0.2227195 | 854.4975 | 1067.669
21042 | 19.9996 | 24.625 | 24.9995 | 0.2231396 | 854.4975 | 1068.118
21042 | 20.0416 | 24.625 | 25.052 | 0.2235595 | 854.4975 | 1068.566
21042 | 20.0826 | 24.625 | 25.10325 | 0.2239692 | 854.4975 | 1069.004
21042 | 20.1246 | 24.625 | 25.15575 | 0.2243888 | 854.4975 | 1069.453
21042 | 20.1666 | 24.625 | 25.20825 | 0.2248082 | 854.4975 | 1069.901
21042 | 20.2076 | 24.625 | 25.2595 | 0.2252174 | 854.4975 | 1070.339
21030 | 20.2496 | 24.625 | 25.312 | 0.2256364 | 854.0102 | 1070.177
21030 | 20.2916 | 24.625 | 25.3645 | 0.2260553 | 854.0102 | 1070.626
21030 | 20.3326 | 24.625 | 25.41575 | 0.226464 | 854.0102 | 1071.063
21030 | 20.3746 | 24.625 | 25.46825 | 0.2268826 | 854.0102 | 1071.512
21030 | 20.4166 | 24.625 | 25.52075 | 0.2273009 | 854.0102 | 1071.96
21030 | 20.4576 | 24.625 | 25.572 | 0.2277091 | 854.0102 | 1072.398
21017 | 20.4996 | 24.625 | 25.6245 | 0.2281271 | 853.4822 | 1072.183
21017 | 20.5406 | 24.625 | 25.67575 | 0.228535 | 853.4822 | 1072.62
21017 | 20.5826 | 24.625 | 25.72825 | 0.2289526 | 853.4822 | 1073.068
21017 | 20.6246 | 24.625 | 25.78075 | 0.2293701 | 853.4822 | 1073.516
21017 | 20.6656 | 24.625 | 25.832 | 0.2297775 | 853.4822 | 1073.954
21005 | 20.7076 | 24.625 | 25.8845 | 0.2301946 | 852.9949 | 1073.788
21005 | 20.7496 | 24.625 | 25.937 | 0.2306116 | 852.9949 | 1074.236
21005 | 20.7906 | 24.625 | 25.98825 | 0.2310185 | 852.9949 | 1074.673
20992 | 20.8326 | 24.625 | 26.04075 | 0.2314351 | 852.467 | 1074.456
20992 | 20.8746 | 24.625 | 26.09325 | 0.2318515 | 852.467 | 1074.903
20992 | 20.9156 | 24.625 | 26.1445 | 0.2322579 | 852.467 | 1075.34
20980 | 20.9576 | 24.625 | 26.197 | 0.232674 | 851.9797 | 1075.173
20980 | 20.9986 | 24.625 | 26.24825 | 0.23308 | 851.9797 | 1075.609
20967 | 21.0406 | 24.625 | 26.30075 | 0.2334958 | 851.4518 | 1075.39
20967 | 21.0826 | 24.625 | 26.35325 | 0.2339114 | 851.4518 | 1075.837
20955 | 21.1236 | 24.625 | 26.4045 | 0.2343169 | 850.9645 | 1075.657
20942 | 21.1656 | 24.625 | 26.457 | 0.2347321 | 850.4365 | 1075.437
20942 | 21.2076 | 24.625 | 26.5095 | 0.2351472 | 850.4365 | 1075.883
20929 | 21.2486 | 24.625 | 26.56075 | 0.2355522 | 849.9086 | 1075.651
20917 | 21.2906 | 24.625 | 26.61325 | 0.235967 | 849.4213 | 1075.48
20904 | 21.3326 | 24.625 | 26.66575 | 0.2363815 | 848.8934 | 1075.257
20892 | 21.3736 | 24.625 | 26.717 | 0.2367861 | 848.4061 | 1075.075
20892 | 21.4156 | 24.625 | 26.7695 | 0.2372003 | 848.4061 | 1075.52016
20867 | 21.4576 | 24.625 | 26.822 | 0.2376143 | 847.3909 | 1074.678
20854 | 21.4986 | 24.625 | 26.87325 | 0.2380184 | 846.8629 | 1074.443
20842 | 21.5406 | 24.625 | 26.92575 | 0.2384321 | 846.3756 | 1074.269
20829 | 21.5816 | 24.625 | 26.977 | 0.2388358 | 845.8477 | 1074.032
20817 | 21.6236 | 24.625 | 27.0295 | 0.2392492 | 845.3604 | 1073.857
20792 | 21.6656 | 24.625 | 27.082 | 0.2396624 | 844.3452 | 1073.011
20779 | 21.7066 | 24.625 | 27.13325 | 0.2400656 | 843.8173 | 1072.772
20754 | 21.7486 | 24.625 | 27.18575 | 0.2404784 | 842.802 | 1071.924
20741 | 21.7906 | 24.625 | 27.23825 | 0.2408911 | 842.2741 | 1071.695
20716 | 21.8316 | 24.625 | 27.2895 | 0.2412938 | 841.2589 | 1070.834
20691 | 21.8736 | 24.625 | 27.342 | 0.2417062 | 840.2437 | 1069.983
20679 | 21.9156 | 24.625 | 27.3945 | 0.2421184 | 839.7563 | 1069.803
20654 | 21.9566 | 24.625 | 27.44575 | 0.2425206 | 838.7411 | 1068.94
20616 | 21.9986 | 24.625 | 27.49825 | 0.2429325 | 837.198 | 1067.413
20591 | 22.0406 | 24.625 | 27.55075 | 0.2433441 | 836.1827 | 1066.557
20566 | 22.0816 | 24.625 | 27.602 | 0.2437459 | 835.1675 | 1065.69
20541 | 22.1236 | 24.625 | 27.6545 | 0.2441572 | 834.1523 | 1064.833
20503 | 22.1646 | 24.625 | 27.70575 | 0.2445586 | 832.6091 | 1063.29
20478 | 22.2066 | 24.625 | 27.75825 | 0.2449696 | 831.5939 | 1062.43
20440 | 22.2486 | 24.625 | 27.81075 | 0.2453805 | 830.0508 | 1060.894
20390 | 22.2896 | 24.625 | 27.862 | 0.2457814 | 828.0203 | 1058.723
20353 | 22.3316 | 24.625 | 27.9145 | 0.2461919 | 826.5178 | 1057.236
20302 | 22.3736 | 24.625 | 27.967 | 0.2466022 | 824.4467 | 1055.02
20265 | 22.4146 | 24.625 | 28.01825 | 0.2470026 | 822.9442 | 1053.519
20215 | 22.4566 | 24.625 | 28.07075 | 0.2474127 | 820.9137 | 1051.35
20165 | 22.4986 | 24.625 | 28.12325 | 0.2478225 | 818.8832 | 1049.18
20102 | 22.5396 | 24.625 | 28.1745 | 0.2482224 | 816.3249 | 1046.32
20052 | 22.5816 | 24.625 | 28.227 | 0.2486319 | 814.2944 | 1044.145
19989 | 22.6236 | 24.625 | 28.2795 | 0.2490413 | 811.736 | 1041.291
19914 | 22.6646 | 24.625 | 28.33075 | 0.2494407 | 808.6904 | 1037.798
19838 | 22.7066 | 24.625 | 28.38325 | 0.2498497 | 805.6041 | 1034.261
19726 | 22.7476 | 24.625 | 28.4345 | 0.2502489 | 801.0558 | 1028.832
19563 | 22.7816 | 24.625 | 28.477 | 0.2505797 | 794.4365 | 1020.668
19400 | 22.8006 | 24.625 | 28.50075 | 0.2507646 | 787.8173 | 1012.351
19237 | 22.8146 | 24.625 | 28.51825 | 0.2509007 | 781.198 | 1003.982
19074 | 22.8236 | 24.625 | 28.5295 | 0.2509883 | 774.5787 | 995.5621

## 45°
CP 1 (45°)
Ensaio de tração (com extensômetro) |  | 25.375 | Transforme o deslocamento em deformação percentual | Curva após tratamento
Força(N) | Deslocamento (mm) | Área inicial (mm2) (S0) | Deformação Eng. (%) [e] | Deformação Verd. (%) [ɛ] | Tensão de Eng. (Mpa) [σ] | Tensão Verdadeira (Mpa) [σ]
0 | 0 | 25.375 | 0 | 0 | 0 | 0 | UTS verd
1435.8 | 0.014303 | 25.375 | 0.01787875 | 0.0001787715 | 56.58325 | 56.59337 | 1063.996
2357.5 | 0.023243 | 25.375 | 0.02905375 | 0.0002904953 | 92.9064 | 92.9334
3743.2 | 0.038441 | 25.375 | 0.04805125 | 0.0004803971 | 147.5153 | 147.5862 | UTS Eng
5360.9 | 0.055426 | 25.375 | 0.0692825 | 0.0006925851 | 211.267 | 211.4134 | 861.8719
6458.2 | 0.067048 | 25.375 | 0.08381 | 0.000837749 | 254.5103 | 254.7236
7950.4 | 0.084033 | 25.375 | 0.1050413 | 0.001049861 | 313.3163 | 313.6454
9028.9 | 0.096549 | 25.375 | 0.1206862 | 0.001206135 | 355.8187 | 356.2481
10308 | 0.11264 | 25.375 | 0.1408 | 0.00140701 | 406.2266 | 406.7986
11349 | 0.12963 | 25.375 | 0.1620375 | 0.001619064 | 447.2512 | 447.9759
12314 | 0.15376 | 25.375 | 0.1922 | 0.001920155 | 485.2808 | 486.2135
13180 | 0.18863 | 25.375 | 0.2357875 | 0.0023551 | 519.4089 | 520.6336
13631 | 0.21545 | 25.375 | 0.2693125 | 0.002689505 | 537.1823 | 538.628965
13957 | 0.24227 | 25.375 | 0.3028375 | 0.003023799 | 550.0296 | 551.6953
14007 | 0.25 | 25.375 | 0.3125 | 0.003120127 | 552 | 553.725
14070 | 0.2649 | 25.375 | 0.331125 | 0.00330578 | 554.4828 | 556.3188
14120 | 0.28 | 25.375 | 0.35 | 0.003493889 | 556.4532 | 558.4008
14170 | 0.2958 | 25.375 | 0.36975 | 0.003690681 | 558.4236 | 560.4884
14220 | 0.3116 | 25.375 | 0.3895 | 0.003887434 | 560.3941 | 562.5768
14271 | 0.3273 | 25.375 | 0.409125 | 0.004082904 | 562.4039 | 564.7049
14321 | 0.3432 | 25.375 | 0.429 | 0.004280824 | 564.3744 | 566.7956
14371 | 0.3591 | 25.375 | 0.448875 | 0.004478706 | 566.3448 | 568.887
14409 | 0.3749 | 25.375 | 0.468625 | 0.004675304 | 567.8424 | 570.5034
14446 | 0.3916 | 25.375 | 0.4895 | 0.004883058 | 569.3005 | 572.0872
14484 | 0.4082 | 25.375 | 0.51025 | 0.005089526 | 570.798 | 573.7105
14521 | 0.4249 | 25.375 | 0.531125 | 0.005297195 | 572.2562 | 575.2956
14559 | 0.4415 | 25.375 | 0.551875 | 0.005503577 | 573.7537 | 576.9201
14597 | 0.4582 | 25.375 | 0.57275 | 0.00571116 | 575.2512 | 578.546
14622 | 0.4749 | 25.375 | 0.593625 | 0.0059187 | 576.2365 | 579.6571
14659 | 0.4923 | 25.375 | 0.615375 | 0.006134893 | 577.6946 | 581.2496
14684 | 0.5098 | 25.375 | 0.63725 | 0.006352281 | 578.6798 | 582.36744
14710 | 0.5272 | 25.375 | 0.659 | 0.006568381 | 579.7044 | 583.5247
14747 | 0.5448 | 25.375 | 0.681 | 0.006786917 | 581.1626 | 585.1203
14760 | 0.5622 | 25.375 | 0.70275 | 0.007002922 | 581.6749 | 585.7626
14785 | 0.5797 | 25.375 | 0.724625 | 0.007220122 | 582.6601 | 586.8822
14810 | 0.5972 | 25.375 | 0.7465 | 0.007437275 | 583.6453 | 588.0022
14835 | 0.6156 | 25.375 | 0.7695 | 0.007665544 | 584.6305 | 589.1293
14860 | 0.6339 | 25.375 | 0.792375 | 0.007892522 | 585.6158 | 590.256
14885 | 0.6522 | 25.375 | 0.81525 | 0.008119448 | 586.601 | 591.3832
14910 | 0.6705 | 25.375 | 0.838125 | 0.008346322 | 587.5862 | 592.5109
14935 | 0.6888 | 25.375 | 0.861 | 0.008573145 | 588.5714 | 593.639
14960 | 0.7071 | 25.375 | 0.883875 | 0.008799917 | 589.5567 | 594.7676
14973 | 0.7264 | 25.375 | 0.908 | 0.009039025 | 590.069 | 595.4268
14998 | 0.7455 | 25.375 | 0.931875 | 0.009275598 | 591.0542 | 596.5621
15023 | 0.7647 | 25.375 | 0.955875 | 0.009513354 | 592.0394 | 597.6986
15048 | 0.7838 | 25.375 | 0.97975 | 0.009749816 | 593.0246 | 598.8348
15073 | 0.803 | 25.375 | 1.00375 | 0.009987459 | 594.0099 | 599.9722
15098 | 0.8229 | 25.375 | 1.028625 | 0.01023371 | 594.9951 | 601.1153
15111 | 0.843 | 25.375 | 1.05375 | 0.01048237 | 595.5074 | 601.7825
15136 | 0.8629 | 25.375 | 1.078625 | 0.01072849 | 596.4926 | 602.9265
15161 | 0.8829 | 25.375 | 1.103625 | 0.01097579 | 597.4778 | 604.0717
15186 | 0.9029 | 25.375 | 1.128625 | 0.01122304 | 598.4631 | 605.2175
15211 | 0.9229 | 25.375 | 1.153625 | 0.01147021 | 599.4483 | 606.3637
15236 | 0.9438 | 25.375 | 1.17975 | 0.01172845 | 600.4335 | 607.5171
15261 | 0.9645 | 25.375 | 1.205625 | 0.01198415 | 601.4187 | 608.6696
15274 | 0.9854 | 25.375 | 1.23175 | 0.01224226 | 601.931 | 609.34532
15299 | 1.0062 | 25.375 | 1.25775 | 0.01249906 | 602.9163 | 610.4994
15324 | 1.0271 | 25.375 | 1.283875 | 0.01275703 | 603.9015 | 611.6548
15362 | 1.0487 | 25.375 | 1.310875 | 0.01302357 | 605.399 | 613.335
15374 | 1.0703 | 25.375 | 1.337875 | 0.01329004 | 605.8719 | 613.9777
15412 | 1.092 | 25.375 | 1.365 | 0.01355768 | 607.3695 | 615.6601
15424 | 1.1136 | 25.375 | 1.392 | 0.01382401 | 607.8424 | 616.3035
15449 | 1.1353 | 25.375 | 1.419125 | 0.0140915 | 608.8276 | 617.4676
15475 | 1.1577 | 25.375 | 1.447125 | 0.01436754 | 609.8522 | 618.6775
15500 | 1.1803 | 25.375 | 1.475375 | 0.01464597 | 610.8374 | 619.8496
15537 | 1.2028 | 25.375 | 1.5035 | 0.01492309 | 612.2956 | 621.5014
15562 | 1.2251 | 25.375 | 1.531375 | 0.01519768 | 613.2808 | 622.6724
15587 | 1.2478 | 25.375 | 1.55975 | 0.01547711 | 614.266 | 623.847
15612 | 1.271 | 25.375 | 1.58875 | 0.01576261 | 615.2512 | 625.026
15638 | 1.2944 | 25.375 | 1.618 | 0.0160505 | 616.2759 | 626.2472
15663 | 1.3177 | 25.375 | 1.647125 | 0.01633707 | 617.2611 | 627.4281
15688 | 1.341 | 25.375 | 1.67625 | 0.01662356 | 618.2463 | 628.6097
15713 | 1.3644 | 25.375 | 1.7055 | 0.0169112 | 619.2315 | 629.7925
15738 | 1.3884 | 25.375 | 1.7355 | 0.01720612 | 620.2167 | 630.9806
15775 | 1.4126 | 25.375 | 1.76575 | 0.01750342 | 621.6749 | 632.6521
15801 | 1.4368 | 25.375 | 1.796 | 0.01780062 | 622.6995 | 633.8832
15826 | 1.4609 | 25.375 | 1.826125 | 0.01809652 | 623.6847 | 635.074
15851 | 1.4859 | 25.375 | 1.857375 | 0.01840336 | 624.67 | 636.2724
15876 | 1.5109 | 25.375 | 1.888625 | 0.01871012 | 625.6552 | 637.4715
15913 | 1.5359 | 25.375 | 1.919875 | 0.01901678 | 627.1133 | 639.1531
15938 | 1.5609 | 25.375 | 1.951125 | 0.01932335 | 628.0985 | 640.3535
15964 | 1.5867 | 25.375 | 1.983375 | 0.01963962 | 629.1232 | 641.601
15989 | 1.6125 | 25.375 | 2.015625 | 0.0199558 | 630.1084 | 642.809
16014 | 1.6383 | 25.375 | 2.047875 | 0.02027188 | 631.0936 | 644.0176
16051 | 1.6641 | 25.375 | 2.080125 | 0.02058786 | 632.5517 | 645.7096
16076 | 1.69 | 25.375 | 2.1125 | 0.02090496 | 633.5369 | 646.9204
16102 | 1.7166 | 25.375 | 2.14575 | 0.02123053 | 634.5616 | 648.1777
16127 | 1.7433 | 25.375 | 2.179125 | 0.02155721 | 635.5468 | 649.3962
16164 | 1.7698 | 25.375 | 2.21225 | 0.02188135 | 637.0049 | 651.0971
16189 | 1.7966 | 25.375 | 2.24575 | 0.02220904 | 637.9901 | 652.3178
16227 | 1.824 | 25.375 | 2.28 | 0.02254396 | 639.4877 | 654.068
16252 | 1.8516 | 25.375 | 2.3145 | 0.02288122 | 640.4729 | 655.2967
16277 | 1.879 | 25.375 | 2.34875 | 0.02321591 | 641.4581 | 656.5244
16315 | 1.9073 | 25.375 | 2.384125 | 0.02356149 | 642.9557 | 658.2845
16340 | 1.9356 | 25.375 | 2.4195 | 0.02390694 | 643.9409 | 659.521
16365 | 1.964 | 25.375 | 2.455 | 0.02425349 | 644.9261 | 660.759
16402 | 1.9924 | 25.375 | 2.4905 | 0.02459993 | 646.3842 | 662.4824
16428 | 2.0214 | 25.375 | 2.52675 | 0.02495355 | 647.4089 | 663.7673
16453 | 2.0506 | 25.375 | 2.56325 | 0.0253095 | 648.3941 | 665.0141
16490 | 2.0797 | 25.375 | 2.599625 | 0.02566409 | 649.8522 | 666.7459
16515 | 2.109 | 25.375 | 2.63625 | 0.026021 | 650.8374 | 667.9951
16540 | 2.1389 | 25.375 | 2.673625 | 0.02638508 | 651.8227 | 669.25
16578 | 2.1689 | 25.375 | 2.711125 | 0.02675025 | 653.3202 | 671.0325
16603 | 2.1988 | 25.375 | 2.7485 | 0.02711407 | 654.3054 | 672.289
16641 | 2.2297 | 25.375 | 2.787125 | 0.02748992 | 655.803 | 674.081
16666 | 2.2604 | 25.375 | 2.8255 | 0.02786319 | 656.7882 | 675.3457
16703 | 2.2913 | 25.375 | 2.864125 | 0.02823876 | 658.2463 | 677.0993
16729 | 2.3221 | 25.375 | 2.902625 | 0.02861297 | 659.2709 | 678.4071
16766 | 2.3537 | 25.375 | 2.942125 | 0.02899675 | 660.7291 | 680.1685
16791 | 2.3854 | 25.375 | 2.98175 | 0.0293816 | 661.7143 | 681.445
16816 | 2.417 | 25.375 | 3.02125 | 0.02976509 | 662.6995 | 682.7213
16854 | 2.4495 | 25.375 | 3.061875 | 0.03015935 | 664.197 | 684.5339
16879 | 2.482 | 25.375 | 3.1025 | 0.03055345 | 665.1823 | 685.8195
16917 | 2.5144 | 25.375 | 3.143 | 0.03094619 | 666.6798 | 687.6335
16954 | 2.547 | 25.375 | 3.18375 | 0.03134119 | 668.1379 | 689.4098
16979 | 2.5803 | 25.375 | 3.225375 | 0.03174452 | 669.1232 | 690.7049
17017 | 2.6135 | 25.375 | 3.266875 | 0.03214647 | 670.6207 | 692.529
17042 | 2.6469 | 25.375 | 3.308625 | 0.03255068 | 671.6059 | 693.8268
17067 | 2.681 | 25.375 | 3.35125 | 0.03296319 | 672.5911 | 695.1313
17105 | 2.7152 | 25.375 | 3.394 | 0.03337675 | 674.0887 | 696.9672
17142 | 2.7494 | 25.375 | 3.43675 | 0.03379013 | 675.5468 | 698.7637
17167 | 2.7843 | 25.375 | 3.480375 | 0.0342118 | 676.532 | 700.0779
17205 | 2.8193 | 25.375 | 3.524125 | 0.03463449 | 678.0296 | 701.9242
17230 | 2.8543 | 25.375 | 3.567875 | 0.03505701 | 679.0148 | 703.2412
17268 | 2.8901 | 25.375 | 3.612625 | 0.035489 | 680.5123 | 705.0967
17293 | 2.926 | 25.375 | 3.6575 | 0.03592201 | 681.4975 | 706.4233
17330 | 2.9618 | 25.375 | 3.70225 | 0.03635363 | 682.9557 | 708.2404
17356 | 2.9984 | 25.375 | 3.748 | 0.0367947 | 683.9803 | 709.6159
17393 | 3.0351 | 25.375 | 3.793875 | 0.03723678 | 685.4384 | 711.4431
17418 | 3.0717 | 25.375 | 3.839625 | 0.03767746 | 686.4236 | 712.7797
17456 | 3.1091 | 25.375 | 3.886375 | 0.03812757 | 687.9212 | 714.6564
17493 | 3.1467 | 25.375 | 3.933375 | 0.03857988 | 689.3793 | 716.4952
17519 | 3.1841 | 25.375 | 3.980125 | 0.03902959 | 690.4039 | 717.8829
17556 | 3.2224 | 25.375 | 4.028 | 0.03948991 | 691.8621 | 719.7303
17581 | 3.2608 | 25.375 | 4.076 | 0.03995122 | 692.8473 | 721.0877
17619 | 3.2999 | 25.375 | 4.124875 | 0.04042071 | 694.3448 | 722.9857
17644 | 3.339 | 25.375 | 4.17375 | 0.04088999 | 695.33 | 724.3514
17682 | 3.3781 | 25.375 | 4.222625 | 0.04135905 | 696.8276 | 726.252
17707 | 3.4182 | 25.375 | 4.27275 | 0.04183988 | 697.8128 | 727.6286
17744 | 3.4581 | 25.375 | 4.322625 | 0.04231807 | 699.2709 | 729.4978
17769 | 3.498 | 25.375 | 4.3725 | 0.04279604 | 700.2562 | 730.8749
17807 | 3.5389 | 25.375 | 4.423625 | 0.04328576 | 701.7537 | 732.7966
17845 | 3.5797 | 25.375 | 4.474625 | 0.04377403 | 703.2512 | 734.7191
17870 | 3.6214 | 25.375 | 4.52675 | 0.04427283 | 704.2365 | 736.1155
17907 | 3.663 | 25.375 | 4.57875 | 0.04477019 | 705.6946 | 738.0066
17945 | 3.7047 | 25.375 | 4.630875 | 0.04526849 | 707.1921 | 739.9413
17970 | 3.7463 | 25.375 | 4.682875 | 0.04576536 | 708.1773 | 741.3404
18008 | 3.7879 | 25.375 | 4.734875 | 0.04626197 | 709.6749 | 743.2771
18033 | 3.8295 | 25.375 | 4.786875 | 0.04675834 | 710.6601 | 744.6785
18070 | 3.8712 | 25.375 | 4.839 | 0.04725565 | 712.1182 | 746.5776
18095 | 3.9129 | 25.375 | 4.891125 | 0.04775272 | 713.1034 | 747.9822
18133 | 3.9545 | 25.375 | 4.943125 | 0.04824835 | 714.601 | 749.9246
18158 | 3.9961 | 25.375 | 4.995125 | 0.04874373 | 715.5862 | 751.3306
18183 | 4.0377 | 25.375 | 5.047125 | 0.04923887 | 716.5714 | 752.7377
18221 | 4.0794 | 25.375 | 5.09925 | 0.04973496 | 718.069 | 754.6851
18246 | 4.1211 | 25.375 | 5.151375 | 0.05023079 | 719.0542 | 756.0954
18284 | 4.1627 | 25.375 | 5.203375 | 0.0507252 | 720.5517 | 758.0447
18309 | 4.2043 | 25.375 | 5.255375 | 0.05121935 | 721.5369 | 759.4564
18334 | 4.246 | 25.375 | 5.3075 | 0.05171446 | 722.5222 | 760.87
18371 | 4.2876 | 25.375 | 5.3595 | 0.05220813 | 723.9803 | 762.782
18396 | 4.3293 | 25.375 | 5.411625 | 0.05270274 | 724.9655 | 764.1979
18421 | 4.371 | 25.375 | 5.46375 | 0.05319711 | 725.9507 | 765.6149
18459 | 4.4126 | 25.375 | 5.51575 | 0.05369004 | 727.4483 | 767.5725
18484 | 4.4543 | 25.375 | 5.567875 | 0.05418392 | 728.4335 | 768.9918
18509 | 4.4959 | 25.375 | 5.619875 | 0.05467638 | 729.4187 | 770.4111
18534 | 4.5375 | 25.375 | 5.671875 | 0.05516859 | 730.4039 | 771.8315
18559 | 4.5792 | 25.375 | 5.724 | 0.05566174 | 731.3892 | 773.2539
18584 | 4.6208 | 25.375 | 5.776 | 0.05615346 | 732.3744 | 774.6763
18622 | 4.6624 | 25.375 | 5.828 | 0.05664495 | 733.8719 | 776.642
18647 | 4.704 | 25.375 | 5.88 | 0.05713619 | 734.8571 | 778.0667
18672 | 4.7457 | 25.375 | 5.932125 | 0.05762837 | 735.8424 | 779.4935
18697 | 4.7873 | 25.375 | 5.984125 | 0.05811913 | 736.8276 | 780.92027
18722 | 4.829 | 25.375 | 6.03625 | 0.05861083 | 737.8128 | 782.349
18747 | 4.8706 | 25.375 | 6.08825 | 0.05910111 | 738.798 | 783.7779
18773 | 4.9123 | 25.375 | 6.140375 | 0.05959232 | 739.8227 | 785.2505
18798 | 4.954 | 25.375 | 6.1925 | 0.0600833 | 740.8079 | 786.6824
18823 | 4.9956 | 25.375 | 6.2445 | 0.06057286 | 741.7931 | 788.1144
18848 | 5.0372 | 25.375 | 6.2965 | 0.06106217 | 742.7783 | 789.5474
18873 | 5.0789 | 25.375 | 6.348625 | 0.06155243 | 743.7635 | 790.9823
18898 | 5.1205 | 25.375 | 6.400625 | 0.06204126 | 744.7488 | 792.4173
18923 | 5.1622 | 25.375 | 6.45275 | 0.06253104 | 745.734 | 793.8543
18948 | 5.2038 | 25.375 | 6.50475 | 0.0630194 | 746.7192 | 795.2914
18973 | 5.2454 | 25.375 | 6.55675 | 0.06350752 | 747.7044 | 796.7295
18998 | 5.2871 | 25.375 | 6.608875 | 0.06399658 | 748.6897 | 798.1696
19023 | 5.3288 | 25.375 | 6.661 | 0.06448539 | 749.6749 | 799.6107
19048 | 5.3703 | 25.375 | 6.712875 | 0.06497163 | 750.6601 | 801.051
19061 | 5.412 | 25.375 | 6.765 | 0.06545997 | 751.1724 | 801.9892
19086 | 5.4536 | 25.375 | 6.817 | 0.0659469 | 752.1576 | 803.4322
19111 | 5.4953 | 25.375 | 6.869125 | 0.06643477 | 753.1429 | 804.8772
19136 | 5.5369 | 25.375 | 6.921125 | 0.06692123 | 754.1281 | 806.3222
19161 | 5.5786 | 25.375 | 6.97325 | 0.06740862 | 755.1133 | 807.7692
19186 | 5.6202 | 25.375 | 7.02525 | 0.0678946 | 756.0985 | 809.2163
19199 | 5.6619 | 25.375 | 7.077375 | 0.06838152 | 756.6108 | 810.159
19237 | 5.7035 | 25.375 | 7.129375 | 0.06886703 | 758.1084 | 812.1568
19249 | 5.7452 | 25.375 | 7.1815 | 0.06935347 | 758.5813 | 813.0588
19274 | 5.7868 | 25.375 | 7.2335 | 0.06983851 | 759.5665 | 814.5097
19299 | 5.8284 | 25.375 | 7.2855 | 0.07032332 | 760.5517 | 815.96172
19324 | 5.87 | 25.375 | 7.3375 | 0.07080789 | 761.5369 | 817.4147
19337 | 5.9117 | 25.375 | 7.389625 | 0.07129339 | 762.0493 | 818.3618
19362 | 5.9534 | 25.375 | 7.44175 | 0.07177865 | 763.0345 | 819.8176
19387 | 5.995 | 25.375 | 7.49375 | 0.07226252 | 764.0197 | 821.2734
19400 | 6.0367 | 25.375 | 7.545875 | 0.07274731 | 764.532 | 822.2227
19425 | 6.0783 | 25.375 | 7.597875 | 0.07323071 | 765.5172 | 823.6803
19450 | 6.12 | 25.375 | 7.65 | 0.07371504 | 766.5025 | 825.1399
19462 | 6.1616 | 25.375 | 7.702 | 0.07419797 | 766.9754 | 826.0478
19487 | 6.2032 | 25.375 | 7.754 | 0.07468067 | 767.9606 | 827.5083
19500 | 6.2449 | 25.375 | 7.806125 | 0.07516429 | 768.4729 | 828.4609
19525 | 6.2865 | 25.375 | 7.858125 | 0.07564652 | 769.4581 | 829.9231
19538 | 6.3281 | 25.375 | 7.910125 | 0.07612852 | 769.9704 | 830.8761
19563 | 6.3697 | 25.375 | 7.962125 | 0.07661029 | 770.9557 | 832.3401
19588 | 6.4113 | 25.375 | 8.014125 | 0.07709182 | 771.9409 | 833.8052
19600 | 6.453 | 25.375 | 8.06625 | 0.07757428 | 772.4138 | 834.7186
19625 | 6.4947 | 25.375 | 8.118375 | 0.07805651 | 773.399 | 836.1864
19638 | 6.5363 | 25.375 | 8.170375 | 0.07853734 | 773.9113 | 837.1428
19663 | 6.5779 | 25.375 | 8.222375 | 0.07901795 | 774.8966 | 838.6115
19675 | 6.6196 | 25.375 | 8.2745 | 0.07949948 | 775.3695 | 839.5274
19701 | 6.6613 | 25.375 | 8.326625 | 0.07998078 | 776.3941 | 841.0415
19713 | 6.7029 | 25.375 | 8.378625 | 0.0804607 | 776.867 | 841.9578
19738 | 6.7446 | 25.375 | 8.43075 | 0.08094153 | 777.8522 | 843.431
19751 | 6.7862 | 25.375 | 8.48275 | 0.08142099 | 778.3645 | 844.3912
19776 | 6.8279 | 25.375 | 8.534875 | 0.08190136 | 779.3498 | 845.8663
19788 | 6.8695 | 25.375 | 8.586875 | 0.08238036 | 779.8227 | 846.7851
19813 | 6.9111 | 25.375 | 8.638875 | 0.08285912 | 780.8079 | 848.2609
19826 | 6.9528 | 25.375 | 8.691 | 0.08333881 | 781.3202 | 849.2247
19851 | 6.9945 | 25.375 | 8.743125 | 0.08381826 | 782.3054 | 850.7034
19864 | 7.0361 | 25.375 | 8.795125 | 0.08429634 | 782.8177 | 851.6675
19876 | 7.0777 | 25.375 | 8.847125 | 0.08477419 | 783.2906 | 852.5893
19901 | 7.1193 | 25.375 | 8.899125 | 0.08525181 | 784.2759 | 854.0696
19914 | 7.161 | 25.375 | 8.95125 | 0.08573035 | 784.7882 | 855.0365
19926 | 7.2026 | 25.375 | 9.00325 | 0.08620751 | 785.2611 | 855.9601
19951 | 7.2443 | 25.375 | 9.055375 | 0.08668559 | 786.2463 | 857.4439
19976 | 7.2859 | 25.375 | 9.107375 | 0.0871623 | 787.2315 | 858.9277
19989 | 7.3276 | 25.375 | 9.1595 | 0.08763993 | 787.7438 | 859.8972
20001 | 7.3692 | 25.375 | 9.2115 | 0.08811618 | 788.2167 | 860.8233
20027 | 7.4109 | 25.375 | 9.263625 | 0.08859335 | 789.2414 | 862.3537
20039 | 7.4526 | 25.375 | 9.31575 | 0.0890703 | 789.7143 | 863.2821
20052 | 7.4942 | 25.375 | 9.36775 | 0.08954587 | 790.2266 | 864.2531
20064 | 7.5358 | 25.375 | 9.41975 | 0.09002122 | 790.6995 | 865.1814
20089 | 7.5774 | 25.375 | 9.47175 | 0.09049634 | 791.6847 | 866.6711
20102 | 7.6191 | 25.375 | 9.523875 | 0.09097238 | 792.197 | 867.6449
20127 | 7.6607 | 25.375 | 9.575875 | 0.09144705 | 793.1823 | 869.1364
20139 | 7.7024 | 25.375 | 9.628 | 0.09192263 | 793.6552 | 870.0683
20152 | 7.744 | 25.375 | 9.68 | 0.09239685 | 794.1675 | 871.0429
20165 | 7.7856 | 25.375 | 9.732 | 0.09287084 | 794.6798 | 872.018
20177 | 7.8273 | 25.375 | 9.784125 | 0.09334575 | 795.1527 | 872.9514
20190 | 7.8689 | 25.375 | 9.836125 | 0.0938193 | 795.665 | 873.9276
20215 | 7.9105 | 25.375 | 9.888125 | 0.09429262 | 796.6502 | 875.424
20227 | 7.9522 | 25.375 | 9.94025 | 0.09476685 | 797.1232 | 876.3592
20240 | 7.9938 | 25.375 | 9.99225 | 0.09523972 | 797.6355 | 877.3372
20252 | 8.0355 | 25.375 | 10.044375 | 0.09571351 | 798.1084 | 878.2734
20277 | 8.0771 | 25.375 | 10.096375 | 0.09618593 | 799.0936 | 879.7731
20290 | 8.1187 | 25.375 | 10.148375 | 0.09665813 | 799.6059 | 880.7529
20302 | 8.1604 | 25.375 | 10.2005 | 0.09713125 | 800.0788 | 881.6909
20328 | 8.2021 | 25.375 | 10.252625 | 0.09760414 | 801.1034 | 883.2376
20328 | 8.2437 | 25.375 | 10.304625 | 0.09807567 | 801.1034 | 883.6542
20340 | 8.2853 | 25.375 | 10.356625 | 0.09854698 | 801.5764 | 884.5926
20353 | 8.327 | 25.375 | 10.40875 | 0.0990192 | 802.0887 | 885.5761
20378 | 8.3687 | 25.375 | 10.460875 | 0.0994912 | 803.0739 | 887.0824
20390 | 8.4107 | 25.375 | 10.513375 | 0.09996637 | 803.5468 | 888.0267
20403 | 8.4517 | 25.375 | 10.564625 | 0.10043 | 804.0591 | 889.0049
20415 | 8.4937 | 25.375 | 10.617125 | 0.1009047 | 804.532 | 889.9502
20428 | 8.5357 | 25.375 | 10.669625 | 0.1013792 | 805.0443 | 890.9395
20440 | 8.5767 | 25.375 | 10.720875 | 0.1018422 | 805.5172 | 891.8757
20453 | 8.6187 | 25.375 | 10.773375 | 0.1023163 | 806.0296 | 892.8661
20478 | 8.6597 | 25.375 | 10.824625 | 0.1027788 | 807.0148 | 894.3711
20478 | 8.7017 | 25.375 | 10.877125 | 0.1032524 | 807.0148 | 894.7948
20491 | 8.7437 | 25.375 | 10.929625 | 0.1037258 | 807.5271 | 895.7868
20516 | 8.7847 | 25.375 | 10.980875 | 0.1041877 | 808.5123 | 897.294
20528 | 8.8267 | 25.375 | 11.033375 | 0.1046606 | 808.9852 | 898.2436
20541 | 8.8687 | 25.375 | 11.085875 | 0.1051334 | 809.4975 | 899.2374
20553 | 8.9097 | 25.375 | 11.137125 | 0.1055946 | 809.9704 | 900.1779
20566 | 8.9517 | 25.375 | 11.189625 | 0.1060669 | 810.4828 | 901.17274
20578 | 8.9937 | 25.375 | 11.242125 | 0.1065389 | 810.9557 | 902.1243
20591 | 9.0347 | 25.375 | 11.293375 | 0.1069995 | 811.468 | 903.1101
20603 | 9.0767 | 25.375 | 11.345875 | 0.1074712 | 811.9409 | 904.0627
20616 | 9.1177 | 25.375 | 11.397125 | 0.1079313 | 812.4532 | 905.0495
20629 | 9.1597 | 25.375 | 11.449625 | 0.1084025 | 812.9655 | 906.047
20641 | 9.2017 | 25.375 | 11.502125 | 0.1088735 | 813.4384 | 907.0011
20654 | 9.2427 | 25.375 | 11.553375 | 0.109333 | 813.9507 | 907.9895
20666 | 9.2847 | 25.375 | 11.605875 | 0.1098035 | 814.4236 | 908.9446
20679 | 9.3267 | 25.375 | 11.658375 | 0.1102738 | 814.936 | 909.9443
20691 | 9.3677 | 25.375 | 11.709625 | 0.1107327 | 815.4089 | 910.8902
20704 | 9.4097 | 25.375 | 11.762125 | 0.1112025 | 815.9212 | 911.8909
20716 | 9.4517 | 25.375 | 11.814625 | 0.1116722 | 816.3941 | 912.848
20729 | 9.4927 | 25.375 | 11.865875 | 0.1121304 | 816.9064 | 913.8395
20741 | 9.5347 | 25.375 | 11.918375 | 0.1125996 | 817.3793 | 914.7976
20741 | 9.5767 | 25.375 | 11.970875 | 0.1130686 | 817.3793 | 915.2268
20766 | 9.6177 | 25.375 | 12.022125 | 0.1135262 | 818.3645 | 916.7493
20766 | 9.6597 | 25.375 | 12.074625 | 0.1139948 | 818.3645 | 917.179
20779 | 9.7017 | 25.375 | 12.127125 | 0.1144631 | 818.8768 | 918.1831
20792 | 9.7427 | 25.375 | 12.178375 | 0.1149201 | 819.3892 | 919.1774
20804 | 9.7847 | 25.375 | 12.230875 | 0.1153879 | 819.8621 | 920.1384
20817 | 9.8257 | 25.375 | 12.282125 | 0.1158445 | 820.3744 | 921.1338
20829 | 9.8677 | 25.375 | 12.334625 | 0.116312 | 820.8473 | 922.0957
20829 | 9.9097 | 25.375 | 12.387125 | 0.1167792 | 820.8473 | 922.5267
20842 | 9.9507 | 25.375 | 12.438375 | 0.1172351 | 821.3596 | 923.5234
20854 | 9.9927 | 25.375 | 12.490875 | 0.1177019 | 821.8325 | 924.4866
20867 | 10.0347 | 25.375 | 12.543375 | 0.1181685 | 822.3448 | 925.4946
20879 | 10.0757 | 25.375 | 12.594625 | 0.1186238 | 822.8177 | 926.4485
20892 | 10.1177 | 25.375 | 12.647125 | 0.11909 | 823.33 | 927.4576
20904 | 10.1597 | 25.375 | 12.699625 | 0.1195559 | 823.803 | 928.4228
20917 | 10.2007 | 25.375 | 12.750875 | 0.1200106 | 824.3153 | 929.4227
20929 | 10.2427 | 25.375 | 12.803375 | 0.1204761 | 824.7882 | 930.3889
20929 | 10.2847 | 25.375 | 12.855875 | 0.1209414 | 824.7882 | 930.8219
20942 | 10.3257 | 25.375 | 12.907125 | 0.1213954 | 825.3005 | 931.8231
20955 | 10.3677 | 25.375 | 12.959625 | 0.1218603 | 825.8128 | 932.8351
20967 | 10.4087 | 25.375 | 13.010875 | 0.1223139 | 826.2857 | 933.7927
20980 | 10.4507 | 25.375 | 13.063375 | 0.1227783 | 826.798 | 934.8058
20980 | 10.4927 | 25.375 | 13.115875 | 0.1232425 | 826.798 | 935.2398
20992 | 10.5337 | 25.375 | 13.167125 | 0.1236955 | 827.2709 | 936.1987
21005 | 10.5757 | 25.375 | 13.219625 | 0.1241593 | 827.7833 | 937.2131
21017 | 10.6177 | 25.375 | 13.272125 | 0.1246229 | 828.2562 | 938.1834
21017 | 10.6587 | 25.375 | 13.323375 | 0.1250753 | 828.2562 | 938.6078
21030 | 10.7007 | 25.375 | 13.375875 | 0.1255384 | 828.7685 | 939.6235
21042 | 10.7427 | 25.375 | 13.428375 | 0.1260014 | 829.2414 | 940.595
21055 | 10.7837 | 25.375 | 13.479625 | 0.1264531 | 829.7537 | 941.6014
21067 | 10.8257 | 25.375 | 13.532125 | 0.1269157 | 830.2266 | 942.5739
21067 | 10.8667 | 25.375 | 13.583375 | 0.127367 | 830.2266 | 942.9994
21080 | 10.9087 | 25.375 | 13.635875 | 0.1278291 | 830.7389 | 944.0174
21092 | 10.9507 | 25.375 | 13.688375 | 0.128291 | 831.2118 | 944.9912
21092 | 10.9917 | 25.375 | 13.739625 | 0.1287417 | 831.2118 | 945.4172
21105 | 11.0337 | 25.375 | 13.792125 | 0.1292031 | 831.7241 | 946.4366
21118 | 11.0757 | 25.375 | 13.844625 | 0.1296644 | 832.2365 | 947.4565
21118 | 11.1167 | 25.375 | 13.895875 | 0.1301145 | 832.2365 | 947.883
21130 | 11.1587 | 25.375 | 13.948375 | 0.1305753 | 832.7094 | 948.8588
21143 | 11.2007 | 25.375 | 14.000875 | 0.1310359 | 833.2217 | 949.88
21155 | 11.2417 | 25.375 | 14.052125 | 0.1314854 | 833.6946 | 950.8464
21155 | 11.2837 | 25.375 | 14.104625 | 0.1319456 | 833.6946 | 951.2841
21168 | 11.3257 | 25.375 | 14.157125 | 0.1324056 | 834.2069 | 952.3066
21180 | 11.3667 | 25.375 | 14.208375 | 0.1328544 | 834.6798 | 953.2742
21193 | 11.4087 | 25.375 | 14.260875 | 0.133314 | 835.1921 | 954.2978
21193 | 11.4507 | 25.375 | 14.313375 | 0.1337734 | 835.1921 | 954.7363
21205 | 11.4917 | 25.375 | 14.364625 | 0.1342216 | 835.665 | 955.7052
21205 | 11.5337 | 25.375 | 14.417125 | 0.1346806 | 835.665 | 956.1439
21218 | 11.5747 | 25.375 | 14.468375 | 0.1351284 | 836.1773 | 957.1586
21230 | 11.6167 | 25.375 | 14.520875 | 0.1355869 | 836.6502 | 958.1392
21230 | 11.6587 | 25.375 | 14.573375 | 0.1360453 | 836.6502 | 958.5784
21243 | 11.6997 | 25.375 | 14.624625 | 0.1364925 | 837.1626 | 959.5944
21256 | 11.7417 | 25.375 | 14.677125 | 0.1369504 | 837.6749 | 960.6215
21256 | 11.7837 | 25.375 | 14.729625 | 0.1374081 | 837.6749 | 961.0612
21268 | 11.8247 | 25.375 | 14.780875 | 0.1378547 | 838.1478 | 962.0334
21281 | 11.8667 | 25.375 | 14.833375 | 0.138312 | 838.6601 | 963.0617
21281 | 11.9087 | 25.375 | 14.885875 | 0.1387691 | 838.6601 | 963.502
21293 | 11.9497 | 25.375 | 14.937125 | 0.1392151 | 839.133 | 964.4754
21306 | 11.9917 | 25.375 | 14.989625 | 0.1396717 | 839.6453 | 965.505
21306 | 12.0337 | 25.375 | 15.042125 | 0.1401282 | 839.6453 | 965.9458
21318 | 12.0747 | 25.375 | 15.093375 | 0.1405736 | 840.1182 | 966.9204
21318 | 12.1167 | 25.375 | 15.145875 | 0.1410296 | 840.1182 | 967.3615
21331 | 12.1587 | 25.375 | 15.198375 | 0.1414855 | 840.6305 | 968.3927
21343 | 12.1997 | 25.375 | 15.249625 | 0.1419302 | 841.1034 | 969.36857
21343 | 12.2417 | 25.375 | 15.302125 | 0.1423857 | 841.1034 | 969.8101
21356 | 12.2827 | 25.375 | 15.353375 | 0.1428301 | 841.6158 | 970.8322
21356 | 12.3247 | 25.375 | 15.405875 | 0.1432851 | 841.6158 | 971.274
21368 | 12.3667 | 25.375 | 15.458375 | 0.1437399 | 842.0887 | 972.2619
21368 | 12.4077 | 25.375 | 15.509625 | 0.1441837 | 842.0887 | 972.6935
21381 | 12.4497 | 25.375 | 15.562125 | 0.1446381 | 842.601 | 973.7276
21381 | 12.4917 | 25.375 | 15.614625 | 0.1450923 | 842.601 | 974.17
21393 | 12.5327 | 25.375 | 15.665875 | 0.1455355 | 843.0739 | 975.1488
21406 | 12.5747 | 25.375 | 15.718375 | 0.1459893 | 843.5862 | 976.1843
21406 | 12.6157 | 25.375 | 15.769625 | 0.146432 | 843.5862 | 976.6166
21419 | 12.6577 | 25.375 | 15.822125 | 0.1468854 | 844.0985 | 977.6528
21419 | 12.6997 | 25.375 | 15.874625 | 0.1473386 | 844.0985 | 978.096
21431 | 12.7407 | 25.375 | 15.925875 | 0.1477808 | 844.5714 | 979.0768
21431 | 12.7827 | 25.375 | 15.978375 | 0.1482336 | 844.5714 | 979.5202
21444 | 12.8247 | 25.375 | 16.030875 | 0.1486861 | 845.0837 | 980.5581
21444 | 12.8657 | 25.375 | 16.082125 | 0.1491277 | 845.0837 | 980.9912
21456 | 12.9077 | 25.375 | 16.134625 | 0.1495799 | 845.5567 | 981.984
21456 | 12.9497 | 25.375 | 16.187125 | 0.1500319 | 845.5567 | 982.428
21469 | 12.9907 | 25.375 | 16.238375 | 0.1504729 | 846.069 | 983.4568
21481 | 13.0327 | 25.375 | 16.290875 | 0.1509244 | 846.5419 | 984.451
21481 | 13.0747 | 25.375 | 16.343375 | 0.1513758 | 846.5419 | 984.8954
21494 | 13.1157 | 25.375 | 16.394625 | 0.1518162 | 847.0542 | 985.9255
21494 | 13.1577 | 25.375 | 16.447125 | 0.1522671 | 847.0542 | 986.3702
21494 | 13.1987 | 25.375 | 16.498375 | 0.1527071 | 847.0542 | 986.8044
21506 | 13.2407 | 25.375 | 16.550875 | 0.1531577 | 847.5271 | 987.8002
21506 | 13.2827 | 25.375 | 16.603375 | 0.153608 | 847.5271 | 988.2452
21519 | 13.3237 | 25.375 | 16.654625 | 0.1540475 | 848.0394 | 989.2772
21519 | 13.3657 | 25.375 | 16.707125 | 0.1544974 | 848.0394 | 989.7224
21531 | 13.4077 | 25.375 | 16.759625 | 0.1549471 | 848.5123 | 990.7198
21531 | 13.4487 | 25.375 | 16.810875 | 0.155386 | 848.5123 | 991.1547
21544 | 13.4907 | 25.375 | 16.863375 | 0.1558353 | 849.0246 | 992.1988
21544 | 13.5327 | 25.375 | 16.915875 | 0.1562845 | 849.0246 | 992.6446
21556 | 13.5737 | 25.375 | 16.967125 | 0.1567227 | 849.4975 | 993.6328
21556 | 13.6157 | 25.375 | 17.019625 | 0.1571715 | 849.4975 | 994.0788
21556 | 13.6577 | 25.375 | 17.072125 | 0.15762 | 849.4975 | 994.5248
21569 | 13.6987 | 25.375 | 17.123375 | 0.1580577 | 850.0099 | 995.5602
21569 | 13.7407 | 25.375 | 17.175875 | 0.1585058 | 850.0099 | 996.0065
21582 | 13.7827 | 25.375 | 17.228375 | 0.1589538 | 850.5222 | 997.0533
21582 | 13.8237 | 25.375 | 17.279625 | 0.1593909 | 850.5222 | 997.4892
21594 | 13.8657 | 25.375 | 17.332125 | 0.1598384 | 850.9951 | 998.4906
21594 | 13.9067 | 25.375 | 17.383375 | 0.1602751 | 850.9951 | 998.9267
21594 | 13.9487 | 25.375 | 17.435875 | 0.1607223 | 850.9951 | 999.3735
21607 | 13.9907 | 25.375 | 17.488375 | 0.1611692 | 851.5074 | 1000.422
21607 | 14.0317 | 25.375 | 17.539625 | 0.1616053 | 851.5074 | 1000.859
21619 | 14.0737 | 25.375 | 17.592125 | 0.1620519 | 851.9803 | 1001.862
21619 | 14.1157 | 25.375 | 17.644625 | 0.1624982 | 851.9803 | 1002.309
21632 | 14.1567 | 25.375 | 17.695875 | 0.1629338 | 852.4926 | 1003.349
21632 | 14.1987 | 25.375 | 17.748375 | 0.1633797 | 852.4926 | 1003.796
21632 | 14.2407 | 25.375 | 17.800875 | 0.1638255 | 852.4926 | 1004.244
21644 | 14.2817 | 25.375 | 17.852125 | 0.1642605 | 852.9655 | 1005.238
21644 | 14.3237 | 25.375 | 17.904625 | 0.1647058 | 852.9655 | 1005.686
21644 | 14.3657 | 25.375 | 17.957125 | 0.165151 | 852.9655 | 1006.134
21657 | 14.4067 | 25.375 | 18.008375 | 0.1655854 | 853.4778 | 1007.175
21657 | 14.4487 | 25.375 | 18.060875 | 0.1660302 | 853.4778 | 1007.623
21669 | 14.4897 | 25.375 | 18.112125 | 0.1664642 | 853.9507 | 1008.619
21669 | 14.5317 | 25.375 | 18.164625 | 0.1669086 | 853.9507 | 1009.068
21669 | 14.5737 | 25.375 | 18.217125 | 0.1673528 | 853.9507 | 1009.516
21682 | 14.6147 | 25.375 | 18.268375 | 0.1677862 | 854.4631 | 1010.56
21682 | 14.6567 | 25.375 | 18.320875 | 0.16823 | 854.4631 | 1011.008
21682 | 14.6987 | 25.375 | 18.373375 | 0.1686736 | 854.4631 | 1011.457
21694 | 14.7397 | 25.375 | 18.424625 | 0.1691065 | 854.936 | 1012.455
21694 | 14.7817 | 25.375 | 18.477125 | 0.1695497 | 854.936 | 1012.904
21707 | 14.8237 | 25.375 | 18.529625 | 0.1699927 | 855.4483 | 1013.96
21707 | 14.8647 | 25.375 | 18.580875 | 0.170425 | 855.4483 | 1014.398
21707 | 14.9067 | 25.375 | 18.633375 | 0.1708677 | 855.4483 | 1014.847
21707 | 14.9487 | 25.375 | 18.685875 | 0.1713101 | 855.4483 | 1015.296
21719 | 14.9897 | 25.375 | 18.737125 | 0.1717418 | 855.9212 | 1016.296
21719 | 15.0317 | 25.375 | 18.789625 | 0.1721839 | 855.9212 | 1016.746
21719 | 15.0727 | 25.375 | 18.840875 | 0.1726152 | 855.9212 | 1017.184
21732 | 15.1147 | 25.375 | 18.893375 | 0.1730569 | 856.4335 | 1018.243
21732 | 15.1567 | 25.375 | 18.945875 | 0.1734984 | 856.4335 | 1018.692
21732 | 15.1977 | 25.375 | 18.997125 | 0.1739291 | 856.4335 | 1019.131
21732 | 15.2397 | 25.375 | 19.049625 | 0.1743702 | 856.4335 | 1019.581
21745 | 15.2817 | 25.375 | 19.102125 | 0.1748111 | 856.9458 | 1020.641
21745 | 15.3227 | 25.375 | 19.153375 | 0.1752413 | 856.9458 | 1021.08
21745 | 15.3647 | 25.375 | 19.205875 | 0.1756819 | 856.9458 | 1021.53
21757 | 15.4067 | 25.375 | 19.258375 | 0.1761222 | 857.4187 | 1022.544
21757 | 15.4477 | 25.375 | 19.309625 | 0.1765518 | 857.4187 | 1022.983
21757 | 15.4897 | 25.375 | 19.362125 | 0.1769918 | 857.4187 | 1023.433
21757 | 15.5317 | 25.375 | 19.414625 | 0.1774315 | 857.4187 | 1023.883
21770 | 15.5727 | 25.375 | 19.465875 | 0.1778606 | 857.931 | 1024.935
21770 | 15.6147 | 25.375 | 19.518375 | 0.1782999 | 857.931 | 1025.385
21770 | 15.6567 | 25.375 | 19.570875 | 0.1787391 | 857.931 | 1025.836
21770 | 15.6977 | 25.375 | 19.622125 | 0.1791676 | 857.931 | 1026.275
21782 | 15.7397 | 25.375 | 19.674625 | 0.1796064 | 858.4039 | 1027.292
21782 | 15.7807 | 25.375 | 19.725875 | 0.1800346 | 858.4039 | 1027.732
21782 | 15.8227 | 25.375 | 19.778375 | 0.180473 | 858.4039 | 1028.182
21795 | 15.8647 | 25.375 | 19.830875 | 0.1809112 | 858.9163 | 1029.247
21795 | 15.9057 | 25.375 | 19.882125 | 0.1813388 | 858.9163 | 1029.687
21795 | 15.9477 | 25.375 | 19.934625 | 0.1817766 | 858.9163 | 1030.138
21795 | 15.9897 | 25.375 | 19.987125 | 0.1822143 | 858.9163 | 1030.589
21795 | 16.0307 | 25.375 | 20.038375 | 0.1826413 | 858.9163 | 1031.029
21795 | 16.0727 | 25.375 | 20.090875 | 0.1830786 | 858.9163 | 1031.48
21807 | 16.1137 | 25.375 | 20.142125 | 0.1835052 | 859.3892 | 1032.488
21807 | 16.1557 | 25.375 | 20.194625 | 0.1839421 | 859.3892 | 1032.94
21807 | 16.1977 | 25.375 | 20.247125 | 0.1843788 | 859.3892 | 1033.391
21807 | 16.2397 | 25.375 | 20.299625 | 0.1848153 | 859.3892 | 1033.842
21820 | 16.2807 | 25.375 | 20.350875 | 0.1852412 | 859.9015 | 1034.899
21820 | 16.3227 | 25.375 | 20.403375 | 0.1856774 | 859.9015 | 1035.35
21820 | 16.3637 | 25.375 | 20.454625 | 0.1861029 | 859.9015 | 1035.791
21820 | 16.4057 | 25.375 | 20.507125 | 0.1865387 | 859.9015 | 1036.243
21820 | 16.4477 | 25.375 | 20.559625 | 0.1869743 | 859.9015 | 1036.694
21820 | 16.4887 | 25.375 | 20.610875 | 0.1873993 | 859.9015 | 1037.135
21832 | 16.5307 | 25.375 | 20.663375 | 0.1878345 | 860.3744 | 1038.157
21832 | 16.5727 | 25.375 | 20.715875 | 0.1882695 | 860.3744 | 1038.608
21832 | 16.6137 | 25.375 | 20.767125 | 0.1886939 | 860.3744 | 1039.049
21832 | 16.6557 | 25.375 | 20.819625 | 0.1891285 | 860.3744 | 1039.501
21832 | 16.6977 | 25.375 | 20.872125 | 0.189563 | 860.3744 | 1039.953
21832 | 16.7387 | 25.375 | 20.923375 | 0.1899869 | 860.3744 | 1040.394
21845 | 16.7807 | 25.375 | 20.975875 | 0.190421 | 860.8867 | 1041.465
21845 | 16.8227 | 25.375 | 21.028375 | 0.1908548 | 860.8867 | 1041.917
21845 | 16.8637 | 25.375 | 21.079625 | 0.1912782 | 860.8867 | 1042.358
21845 | 16.9057 | 25.375 | 21.132125 | 0.1917117 | 860.8867 | 1042.81
21845 | 16.9467 | 25.375 | 21.183375 | 0.1921347 | 860.8867 | 1043.252
21845 | 16.9887 | 25.375 | 21.235875 | 0.1925678 | 860.8867 | 1043.704
21845 | 17.0307 | 25.375 | 21.288375 | 0.1930008 | 860.8867 | 1044.155
21857 | 17.0717 | 25.375 | 21.339625 | 0.1934232 | 861.3596 | 1045.171
21857 | 17.1137 | 25.375 | 21.392125 | 0.1938558 | 861.3596 | 1045.623
21857 | 17.1557 | 25.375 | 21.444625 | 0.1942882 | 861.3596 | 1046.075
21857 | 17.1967 | 25.375 | 21.495875 | 0.1947101 | 861.3596 | 1046.516
21857 | 17.2387 | 25.375 | 21.548375 | 0.1951421 | 861.3596 | 1046.969
21857 | 17.2797 | 25.375 | 21.599625 | 0.1955637 | 861.3596 | 1047.41
21857 | 17.3217 | 25.375 | 21.652125 | 0.1959954 | 861.3596 | 1047.862
21857 | 17.3637 | 25.375 | 21.704625 | 0.1964268 | 861.3596 | 1048.314
21870 | 17.4047 | 25.375 | 21.755875 | 0.1968478 | 861.8719 | 1049.38
21857 | 17.4467 | 25.375 | 21.808375 | 0.1972789 | 861.3596 | 1049.208
21870 | 17.4887 | 25.375 | 21.860875 | 0.1977098 | 861.8719 | 1050.285
21870 | 17.5297 | 25.375 | 21.912125 | 0.1981303 | 861.8719 | 1050.726
21870 | 17.5717 | 25.375 | 21.964625 | 0.1985609 | 861.8719 | 1051.179
21870 | 17.6137 | 25.375 | 22.017125 | 0.1989912 | 861.8719 | 1051.631
21870 | 17.6547 | 25.375 | 22.068375 | 0.1994112 | 861.8719 | 1052.073
21870 | 17.6967 | 25.375 | 22.120875 | 0.1998411 | 861.8719 | 1052.526
21870 | 17.7387 | 25.375 | 22.173375 | 0.200271 | 861.8719 | 1052.978
21870 | 17.7797 | 25.375 | 22.224625 | 0.2006904 | 861.8719 | 1053.42
21870 | 17.8217 | 25.375 | 22.277125 | 0.2011198 | 861.8719 | 1053.872
21870 | 17.8637 | 25.375 | 22.329625 | 0.2015491 | 861.8719 | 1054.325
21870 | 17.9047 | 25.375 | 22.380875 | 0.2019679 | 861.8719 | 1054.766
21870 | 17.9467 | 25.375 | 22.433375 | 0.2023968 | 861.8719 | 1055.219
21870 | 17.9877 | 25.375 | 22.484625 | 0.2028153 | 861.8719 | 1055.661
21870 | 18.0297 | 25.375 | 22.537125 | 0.2032439 | 861.8719 | 1056.113
21870 | 18.0717 | 25.375 | 22.589625 | 0.2036722 | 861.8719 | 1056.566
21870 | 18.1127 | 25.375 | 22.640875 | 0.2040902 | 861.8719 | 1057.007
21870 | 18.1547 | 25.375 | 22.693375 | 0.2045182 | 861.8719 | 1057.46
21870 | 18.1967 | 25.375 | 22.745875 | 0.204946 | 861.8719 | 1057.912
21870 | 18.2377 | 25.375 | 22.797125 | 0.2053634 | 861.8719 | 1058.354
21870 | 18.2797 | 25.375 | 22.849625 | 0.2057909 | 861.8719 | 1058.806
21870 | 18.3217 | 25.375 | 22.902125 | 0.2062181 | 861.8719 | 1059.259
21857 | 18.3627 | 25.375 | 22.953375 | 0.206635 | 861.3596 | 1059.071
21870 | 18.4047 | 25.375 | 23.005875 | 0.2070619 | 861.8719 | 1060.153
21857 | 18.4457 | 25.375 | 23.057125 | 0.2074785 | 861.3596 | 1059.964
21857 | 18.4877 | 25.375 | 23.109625 | 0.207905 | 861.3596 | 1060.417
21857 | 18.5297 | 25.375 | 23.162125 | 0.2083314 | 861.3596 | 1060.869
21857 | 18.5717 | 25.375 | 23.214625 | 0.2087576 | 861.3596 | 1061.321
21857 | 18.6127 | 25.375 | 23.265875 | 0.2091734 | 861.3596 | 1061.762
21845 | 18.6547 | 25.375 | 23.318375 | 0.2095992 | 860.8867 | 1061.631
21845 | 18.6957 | 25.375 | 23.369625 | 0.2100147 | 860.8867 | 1062.073
21845 | 18.7377 | 25.375 | 23.422125 | 0.2104402 | 860.8867 | 1062.525
21832 | 18.7797 | 25.375 | 23.474625 | 0.2108655 | 860.3744 | 1062.344
21832 | 18.8207 | 25.375 | 23.525875 | 0.2112805 | 860.3744 | 1062.785
21832 | 18.8627 | 25.375 | 23.578375 | 0.2117054 | 860.3744 | 1063.237
21832 | 18.9047 | 25.375 | 23.630875 | 0.2121301 | 860.3744 | 1063.688
21820 | 18.9457 | 25.375 | 23.682125 | 0.2125446 | 859.9015 | 1063.544
21820 | 18.9877 | 25.375 | 23.734625 | 0.212969 | 859.9015 | 1063.996
21807 | 19.0297 | 25.375 | 23.787125 | 0.2133932 | 859.3892 | 1063.813
21795 | 19.0707 | 25.375 | 23.838375 | 0.2138071 | 858.9163 | 1063.668
21782 | 19.1127 | 25.375 | 23.890875 | 0.214231 | 858.4039 | 1063.484
21770 | 19.1537 | 25.375 | 23.942125 | 0.2146445 | 857.931 | 1063.338
21757 | 19.1957 | 25.375 | 23.994625 | 0.215068 | 857.4187 | 1063.153
21719 | 19.2377 | 25.375 | 24.047125 | 0.2154913 | 855.9212 | 1061.746
21669 | 19.2787 | 25.375 | 24.098375 | 0.2159044 | 853.9507 | 1059.739
21519 | 19.3207 | 25.375 | 24.150875 | 0.2163274 | 848.0394 | 1052.848
21343 | 19.3407 | 25.375 | 24.175875 | 0.2165287 | 841.1034 | 1044.448
21155 | 19.3527 | 25.375 | 24.190875 | 0.2166495 | 833.6946 | 1035.373
20980 | 19.3597 | 25.375 | 24.199625 | 0.21672 | 826.798 | 1026.88
20804 | 19.3647 | 25.375 | 24.205875 | 0.2167703 | 819.8621 | 1018.317
20616 | 19.3687 | 25.375 | 24.210875 | 0.2168105 | 812.4532 | 1009.155
20328 | 19.3717 | 25.375 | 24.214625 | 0.2168407 | 801.1034 | 995.0876

## 90°
CP 1 (90°)
Ensaio de tração (com extensômetro) |  | 25.0647 | Transforme o deslocamento em deformação percentual | Curva após tratamento
Força(N) | Deslocamento (mm) | Área inicial (mm2) (S0) | Deformação Eng. (%) [e] | Deformação Verd. (%) [ɛ] | Tensão de Eng. (Mpa) [σ] | Tensão Verdadeira (Mpa) [σ]
0 | 0 | 25.0647 | 0 | 0 | 0 | 0 | UTS verd | 0
783.76 | 0.0076819 | 25.0647 | 0.009602375 | 9.601914e-05 | 31.26947 | 31.27248 | 1036.458 | -0.0923181
1410.8 | 0.0139397 | 25.0647 | 0.01742462 | 0.0001742311 | 56.28633 | 56.29614 |  | 0.0139397
2257.2 | 0.022879 | 25.0647 | 0.02859875 | 0.0002859466 | 90.05494 | 90.08069 | UTS Eng | 0.022879
3467.3 | 0.034501 | 25.0647 | 0.04312625 | 0.0004311695 | 138.334 | 138.3936 | 863.6449 | 0.034501
5135.2 | 0.050592 | 25.0647 | 0.06324 | 0.0006322001 | 204.8778 | 205.0073 |  | 0.050592
6257.5 | 0.063108 | 25.0647 | 0.078885 | 0.000788539 | 249.6539 | 249.8508 |  | 0.063108
7636.9 | 0.077411 | 25.0647 | 0.09676375 | 0.0009671696 | 304.6875 | 304.9823 |  | 0.077411
8514.7 | 0.087245 | 25.0647 | 0.1090562 | 0.001089968 | 339.7088 | 340.0793 |  | 0.087245
9304.8 | 0.097079 | 25.0647 | 0.1213487 | 0.001212752 | 371.2313 | 371.6817 |  | 0.097079
10170 | 0.1087 | 25.0647 | 0.135875 | 0.001357828 | 405.7499 | 406.3012 |  | 0.1087
11060 | 0.1239 | 25.0647 | 0.154875 | 0.001547552 | 441.258 | 441.9414 |  | 0.1239
11788 | 0.14178 | 25.0647 | 0.177225 | 0.001770681 | 470.3029 | 471.1364 |  | 0.14178
12452 | 0.16234 | 25.0647 | 0.202925 | 0.002027194 | 496.7943 | 497.8024 |  | 0.16234
13117 | 0.19095 | 25.0647 | 0.2386875 | 0.002384031 | 523.3256 | 524.5747 |  | 0.19095
13468 | 0.2124 | 25.0647 | 0.2655 | 0.002651482 | 537.3294 | 538.756 |  | 0.2124
13669 | 0.2267 | 25.0647 | 0.283375 | 0.002829742 | 545.3486 | 546.894 |  | 0.2267
13819 | 0.23922 | 25.0647 | 0.299025 | 0.002985788 | 551.3331 | 552.9818 |  | 0.23922
13948 | 0.25 | 25.0647 | 0.3125 | 0.003120127 | 556.4798 | 558.2188 |  | 0.25
14010 | 0.265 | 25.0647 | 0.33125 | 0.003307026 | 558.9534 | 560.805 |  | 0.265
14073 | 0.28 | 25.0647 | 0.35 | 0.003493889 | 561.4669 | 563.4321 |  | 0.28
14123 | 0.295 | 25.0647 | 0.36875 | 0.003680718 | 563.4618 | 565.5395 |  | 0.295
14173 | 0.3099 | 25.0647 | 0.387375 | 0.003866266 | 565.4566 | 567.647 |  | 0.3099
14224 | 0.325 | 25.0647 | 0.40625 | 0.00405427 | 567.4913 | 569.7968 |  | 0.325
14274 | 0.3408 | 25.0647 | 0.426 | 0.004250952 | 569.4862 | 571.9122 |  | 0.3408
14336 | 0.3566 | 25.0647 | 0.44575 | 0.004447595 | 571.9598 | 574.5093 |  | 0.3566
14374 | 0.3724 | 25.0647 | 0.4655 | 0.004644199 | 573.4758 | 576.1454 |  | 0.3724
14424 | 0.3883 | 25.0647 | 0.485375 | 0.004842009 | 575.4707 | 578.2639 |  | 0.3883
14462 | 0.4041 | 25.0647 | 0.505125 | 0.005038535 | 576.9868 | 579.9013 |  | 0.4041
14512 | 0.42 | 25.0647 | 0.525 | 0.005236267 | 578.9816 | 582.0212 |  | 0.42
14550 | 0.4366 | 25.0647 | 0.54575 | 0.005442662 | 580.4977 | 583.6657 |  | 0.4366
14587 | 0.4532 | 25.0647 | 0.5665 | 0.005649014 | 581.9739 | 585.2707 |  | 0.4532
14625 | 0.4699 | 25.0647 | 0.587375 | 0.005856567 | 583.4899 | 586.9172 |  | 0.4699
14650 | 0.4865 | 25.0647 | 0.608125 | 0.006062834 | 584.4873 | 588.0418 |  | 0.4865
14688 | 0.5032 | 25.0647 | 0.629 | 0.006270301 | 586.0034 | 589.6894 |  | 0.5032
14725 | 0.5199 | 25.0647 | 0.649875 | 0.006477724 | 587.4796 | 591.2975 |  | 0.5199
14750 | 0.5365 | 25.0647 | 0.670625 | 0.006683863 | 588.477 | 592.4235 |  | 0.5365
14788 | 0.554 | 25.0647 | 0.6925 | 0.006901132 | 589.9931 | 594.0788 |  | 0.554
14813 | 0.5715 | 25.0647 | 0.714375 | 0.007118354 | 590.9905 | 595.2124 |  | 0.5715
14838 | 0.589 | 25.0647 | 0.73625 | 0.007335529 | 591.9879 | 596.3464 |  | 0.589
14863 | 0.6064 | 25.0647 | 0.758 | 0.007551416 | 592.9854 | 597.4802 |  | 0.6064
14888 | 0.6239 | 25.0647 | 0.779875 | 0.007768497 | 593.9828 | 598.6151 |  | 0.6239
14913 | 0.6415 | 25.0647 | 0.801875 | 0.007986771 | 594.9802 | 599.7512 |  | 0.6415
14938 | 0.6598 | 25.0647 | 0.82475 | 0.008213675 | 595.9776 | 600.8929 |  | 0.6598
14964 | 0.6781 | 25.0647 | 0.847625 | 0.008440528 | 597.0149 | 602.0754 |  | 0.6781
14989 | 0.6964 | 25.0647 | 0.8705 | 0.00866733 | 598.0123 | 603.218 |  | 0.6964
15014 | 0.7147 | 25.0647 | 0.893375 | 0.00889408 | 599.0098 | 604.3612 |  | 0.7147
15039 | 0.7331 | 25.0647 | 0.916375 | 0.009122018 | 600.0072 | 605.5055 |  | 0.7331
15064 | 0.7514 | 25.0647 | 0.93925 | 0.009348665 | 601.0046 | 606.6495 |  | 0.7514
15089 | 0.7706 | 25.0647 | 0.96325 | 0.009586403 | 602.002 | 607.8008 |  | 0.7706
15114 | 0.7897 | 25.0647 | 0.987125 | 0.009822847 | 602.9994 | 608.9518 |  | 0.7897
15139 | 0.8089 | 25.0647 | 1.011125 | 0.01006047 | 603.9969 | 610.104 |  | 0.8089
15164 | 0.828 | 25.0647 | 1.035 | 0.01029681 | 604.9943 | 611.256 |  | 0.828
15189 | 0.8471 | 25.0647 | 1.058875 | 0.01053308 | 605.9917 | 612.4084 |  | 0.8471
15202 | 0.8663 | 25.0647 | 1.082875 | 0.01077054 | 606.5104 | 613.0781 |  | 0.8663
15227 | 0.8863 | 25.0647 | 1.107875 | 0.01101783 | 607.5078 | 614.2382 |  | 0.8863
15252 | 0.9063 | 25.0647 | 1.132875 | 0.01126506 | 608.5052 | 615.3988 |  | 0.9063
15277 | 0.9263 | 25.0647 | 1.157875 | 0.01151223 | 609.5026 | 616.5599 |  | 0.9263
15302 | 0.9463 | 25.0647 | 1.182875 | 0.01175934 | 610.5 | 617.7215 |  | 0.9463
15327 | 0.9663 | 25.0647 | 1.207875 | 0.01200638 | 611.4974 | 618.8836 |  | 0.9663
15352 | 0.9871 | 25.0647 | 1.233875 | 0.01226325 | 612.4949 | 620.0523 |  | 0.9871
15377 | 1.0079 | 25.0647 | 1.259875 | 0.01252005 | 613.4923 | 621.2215 |  | 1.0079
15402 | 1.0287 | 25.0647 | 1.285875 | 0.01277678 | 614.4897 | 622.3913 |  | 1.0287
15427 | 1.0495 | 25.0647 | 1.311875 | 0.01303344 | 615.4871 | 623.5615 |  | 1.0495
15453 | 1.0703 | 25.0647 | 1.337875 | 0.01329004 | 616.5244 | 624.7728 |  | 1.0703
15478 | 1.092 | 25.0647 | 1.365 | 0.01355768 | 617.5219 | 625.951 |  | 1.092
15503 | 1.1137 | 25.0647 | 1.392125 | 0.01382524 | 618.5193 | 627.1298 |  | 1.1137
15528 | 1.1353 | 25.0647 | 1.419125 | 0.0140915 | 619.5167 | 628.3084 |  | 1.1353
15553 | 1.157 | 25.0647 | 1.44625 | 0.01435892 | 620.5141 | 629.4883 |  | 1.157
15578 | 1.1787 | 25.0647 | 1.473375 | 0.01462626 | 621.5115 | 630.6687 |  | 1.1787
15603 | 1.2011 | 25.0647 | 1.501375 | 0.01490216 | 622.5089 | 631.8551 |  | 1.2011
15628 | 1.2236 | 25.0647 | 1.5295 | 0.01517921 | 623.5064 | 633.0429 |  | 1.2236
15653 | 1.2461 | 25.0647 | 1.557625 | 0.01545619 | 624.5038 | 634.2312 |  | 1.2461
15678 | 1.2686 | 25.0647 | 1.58575 | 0.01573308 | 625.5012 | 635.4201 |  | 1.2686
15703 | 1.2911 | 25.0647 | 1.613875 | 0.0160099 | 626.4986 | 636.6095 |  | 1.2911
15728 | 1.3144 | 25.0647 | 1.643 | 0.01629649 | 627.496 | 637.8058 |  | 1.3144
15754 | 1.3377 | 25.0647 | 1.672125 | 0.01658299 | 628.5334 | 639.0432 |  | 1.3377
15779 | 1.361 | 25.0647 | 1.70125 | 0.01686941 | 629.5308 | 640.2407 |  | 1.361
15816 | 1.3843 | 25.0647 | 1.730375 | 0.01715575 | 631.007 | 641.9257 |  | 1.3843
15841 | 1.4085 | 25.0647 | 1.760625 | 0.01745306 | 632.0044 | 643.1316 |  | 1.4085
15866 | 1.4328 | 25.0647 | 1.791 | 0.01775151 | 633.0018 | 644.3389 |  | 1.4328
15891 | 1.4568 | 25.0647 | 1.821 | 0.01804618 | 633.9992 | 645.5443 |  | 1.4568
15917 | 1.481 | 25.0647 | 1.85125 | 0.01834323 | 635.0365 | 646.7926 |  | 1.481
15942 | 1.5052 | 25.0647 | 1.8815 | 0.01864019 | 636.0339 | 648.0009 |  | 1.5052
15979 | 1.5301 | 25.0647 | 1.912625 | 0.01894564 | 637.5101 | 649.7033 |  | 1.5301
16004 | 1.5551 | 25.0647 | 1.943875 | 0.01925223 | 638.5075 | 650.9193 |  | 1.5551
16029 | 1.5801 | 25.0647 | 1.975125 | 0.01955873 | 639.505 | 652.136 |  | 1.5801
16054 | 1.6051 | 25.0647 | 2.006375 | 0.01986513 | 640.5024 | 653.3533 |  | 1.6051
16080 | 1.6309 | 25.0647 | 2.038625 | 0.02018123 | 641.5397 | 654.6183 |  | 1.6309
16105 | 1.6567 | 25.0647 | 2.070875 | 0.02049724 | 642.5371 | 655.8433 |  | 1.6567
16142 | 1.6825 | 25.0647 | 2.103125 | 0.02081315 | 644.0133 | 657.5577 |  | 1.6825
16167 | 1.7083 | 25.0647 | 2.135375 | 0.02112895 | 645.0107 | 658.7841 |  | 1.7083
16192 | 1.735 | 25.0647 | 2.16875 | 0.02145567 | 646.0081 | 660.0184 |  | 1.735
16230 | 1.7617 | 25.0647 | 2.202125 | 0.02178228 | 647.5242 | 661.7835 |  | 1.7617
16255 | 1.7883 | 25.0647 | 2.235375 | 0.02210757 | 648.5216 | 663.0185 |  | 1.7883
16280 | 1.8149 | 25.0647 | 2.268625 | 0.02243274 | 649.519 | 664.2542 |  | 1.8149
16305 | 1.8425 | 25.0647 | 2.303125 | 0.02277003 | 650.5165 | 665.4987 |  | 1.8425
16343 | 1.8699 | 25.0647 | 2.337375 | 0.02310477 | 652.0325 | 667.273 |  | 1.8699
16368 | 1.8974 | 25.0647 | 2.37175 | 0.02344061 | 653.03 | 668.5182 |  | 1.8974
16393 | 1.9249 | 25.0647 | 2.406125 | 0.02377634 | 654.0274 | 669.7641 |  | 1.9249
16431 | 1.9531 | 25.0647 | 2.441375 | 0.0241205 | 655.5435 | 671.5477 |  | 1.9531
16456 | 1.9815 | 25.0647 | 2.476875 | 0.02446698 | 656.5409 | 672.8026 |  | 1.9815
16481 | 2.0098 | 25.0647 | 2.51225 | 0.02481212 | 657.5383 | 674.0573 |  | 2.0098
16506 | 2.0381 | 25.0647 | 2.547625 | 0.02515714 | 658.5357 | 675.3127 |  | 2.0381
16544 | 2.0673 | 25.0647 | 2.584125 | 0.02551301 | 660.0518 | 677.1083 |  | 2.0673
16569 | 2.0965 | 25.0647 | 2.620625 | 0.02586875 | 661.0492 | 678.3728 |  | 2.0965
16606 | 2.1256 | 25.0647 | 2.657 | 0.02622315 | 662.5254 | 680.1287 |  | 2.1256
16631 | 2.1547 | 25.0647 | 2.693375 | 0.02657742 | 663.5228 | 681.394 |  | 2.1547
16656 | 2.1848 | 25.0647 | 2.731 | 0.02694374 | 664.5202 | 682.6683 |  | 2.1848
16694 | 2.2147 | 25.0647 | 2.768375 | 0.02730748 | 666.0363 | 684.4747 |  | 2.2147
16719 | 2.2447 | 25.0647 | 2.805875 | 0.02767232 | 667.0337 | 685.7498 |  | 2.2447
16757 | 2.2756 | 25.0647 | 2.8445 | 0.02804795 | 668.5498 | 687.5667 |  | 2.2756
16782 | 2.3063 | 25.0647 | 2.882875 | 0.02842102 | 669.5472 | 688.8494 |  | 2.3063
16807 | 2.3372 | 25.0647 | 2.9215 | 0.02879638 | 670.5446 | 690.1346 |  | 2.3372
16845 | 2.368 | 25.0647 | 2.96 | 0.02917038 | 672.0607 | 691.9537 |  | 2.368
16870 | 2.3996 | 25.0647 | 2.9995 | 0.02955395 | 673.0581 | 693.2465 |  | 2.3996
16895 | 2.4313 | 25.0647 | 3.039125 | 0.02993858 | 674.0555 | 694.5409 |  | 2.4313
16932 | 2.4629 | 25.0647 | 3.078625 | 0.03032186 | 675.5317 | 696.3288 |  | 2.4629
16957 | 2.4954 | 25.0647 | 3.11925 | 0.0307159 | 676.5291 | 697.6318 |  | 2.4954
16995 | 2.5279 | 25.0647 | 3.159875 | 0.03110978 | 678.0452 | 699.4706 |  | 2.5279
17020 | 2.5603 | 25.0647 | 3.200375 | 0.0315023 | 679.0426 | 700.7745 |  | 2.5603
17045 | 2.5928 | 25.0647 | 3.241 | 0.03189587 | 680.0401 | 702.0802 |  | 2.5928
17083 | 2.6262 | 25.0647 | 3.28275 | 0.03230019 | 681.5561 | 703.9299 |  | 2.6262
17108 | 2.6595 | 25.0647 | 3.324375 | 0.03270313 | 682.5536 | 705.2442 |  | 2.6595
17145 | 2.6928 | 25.0647 | 3.366 | 0.0331059 | 684.0297 | 707.0542 |  | 2.6928
17171 | 2.7269 | 25.0647 | 3.408625 | 0.03351819 | 685.067 | 708.4184 |  | 2.7269
17208 | 2.7611 | 25.0647 | 3.451375 | 0.03393151 | 686.5432 | 710.2384 |  | 2.7611
17246 | 2.7952 | 25.0647 | 3.494 | 0.03434345 | 688.0593 | 712.1001 |  | 2.7952
17271 | 2.8302 | 25.0647 | 3.53775 | 0.03476609 | 689.0567 | 713.4338 |  | 2.8302
17296 | 2.8652 | 25.0647 | 3.5815 | 0.03518856 | 690.0541 | 714.7684 |  | 2.8652
17334 | 2.901 | 25.0647 | 3.62625 | 0.03562049 | 691.5702 | 716.6483 |  | 2.901
17359 | 2.9368 | 25.0647 | 3.671 | 0.03605224 | 692.5676 | 717.9918 |  | 2.9368
17396 | 2.9726 | 25.0647 | 3.71575 | 0.0364838 | 694.0438 | 719.8327 |  | 2.9726
17421 | 3.0084 | 25.0647 | 3.7605 | 0.03691517 | 695.0412 | 721.1783 |  | 3.0084
17459 | 3.0451 | 25.0647 | 3.806375 | 0.0373572 | 696.5573 | 723.0709 |  | 3.0451
17484 | 3.0817 | 25.0647 | 3.852125 | 0.03779783 | 697.5547 | 724.4254 |  | 3.0817
17509 | 3.1184 | 25.0647 | 3.898 | 0.03823946 | 698.5521 | 725.7817 |  | 3.1184
17547 | 3.1558 | 25.0647 | 3.94475 | 0.03868932 | 700.0682 | 727.6842 |  | 3.1558
17584 | 3.1933 | 25.0647 | 3.991625 | 0.03914018 | 701.5444 | 729.5474 |  | 3.1933
17609 | 3.2308 | 25.0647 | 4.0385 | 0.03959084 | 702.5418 | 730.914 |  | 3.2308
17647 | 3.2692 | 25.0647 | 4.0865 | 0.0400521 | 704.0579 | 732.8292 |  | 3.2692
17672 | 3.3074 | 25.0647 | 4.13425 | 0.04051075 | 705.0553 | 734.2041 |  | 3.3074
17710 | 3.3465 | 25.0647 | 4.183125 | 0.04097998 | 706.5714 | 736.1282 |  | 3.3465
17735 | 3.3857 | 25.0647 | 4.232125 | 0.0414502 | 707.5688 | 737.514 |  | 3.3857
17772 | 3.4249 | 25.0647 | 4.281125 | 0.04192019 | 709.045 | 739.4001 |  | 3.4249
17798 | 3.4648 | 25.0647 | 4.331 | 0.04239835 | 710.0823 | 740.836 |  | 3.4648
17835 | 3.5049 | 25.0647 | 4.381125 | 0.04287868 | 711.5585 | 742.7328 |  | 3.5049
17860 | 3.5456 | 25.0647 | 4.432 | 0.04336596 | 712.5559 | 744.1364 |  | 3.5456
17898 | 3.5864 | 25.0647 | 4.483 | 0.04385419 | 714.072 | 746.0838 |  | 3.5864
17923 | 3.6272 | 25.0647 | 4.534 | 0.04434219 | 715.0694 | 747.4906 |  | 3.6272
17961 | 3.6681 | 25.0647 | 4.585125 | 0.04483115 | 716.5855 | 749.4418 |  | 3.6681
17986 | 3.7097 | 25.0647 | 4.637125 | 0.04532823 | 717.5829 | 750.8581 |  | 3.7097
18023 | 3.7513 | 25.0647 | 4.689125 | 0.04582506 | 719.0591 | 752.7767 |  | 3.7513
18048 | 3.793 | 25.0647 | 4.74125 | 0.04632284 | 720.0565 | 754.1962 |  | 3.793
18086 | 3.8346 | 25.0647 | 4.79325 | 0.04681918 | 721.5726 | 756.1593 |  | 3.8346
18111 | 3.8763 | 25.0647 | 4.845375 | 0.04731646 | 722.57 | 757.5812 |  | 3.8763
18149 | 3.9179 | 25.0647 | 4.897375 | 0.04781231 | 724.0861 | 759.5473 |  | 3.9179
18174 | 3.9596 | 25.0647 | 4.9495 | 0.0483091 | 725.0835 | 760.9715 |  | 3.9596
18199 | 4.0012 | 25.0647 | 5.0015 | 0.04880445 | 726.0809 | 762.3958 |  | 4.0012
18236 | 4.0429 | 25.0647 | 5.053625 | 0.04930075 | 727.5571 | 764.3251 |  | 4.0429
18262 | 4.0845 | 25.0647 | 5.105625 | 0.04979561 | 728.5944 | 765.7937 |  | 4.0845
18287 | 4.1261 | 25.0647 | 5.157625 | 0.05029023 | 729.5918 | 767.2214 |  | 4.1261
18324 | 4.1677 | 25.0647 | 5.209625 | 0.0507846 | 731.068 | 769.1539 |  | 4.1677
18349 | 4.2093 | 25.0647 | 5.261625 | 0.05127873 | 732.0654 | 770.584 |  | 4.2093
18374 | 4.251 | 25.0647 | 5.31375 | 0.0517738 | 733.0628 | 772.016 |  | 4.251
18412 | 4.2927 | 25.0647 | 5.365875 | 0.05226863 | 734.5789 | 773.9955 |  | 4.2927
18437 | 4.3343 | 25.0647 | 5.417875 | 0.05276203 | 735.5763 | 775.4289 |  | 4.3343
18462 | 4.376 | 25.0647 | 5.47 | 0.05325637 | 736.5737 | 776.8643 |  | 4.376
18500 | 4.4176 | 25.0647 | 5.522 | 0.05374928 | 738.0898 | 778.8471 |  | 4.4176
18512 | 4.4593 | 25.0647 | 5.574125 | 0.05424313 | 738.5686 | 779.7373 |  | 4.4593
18550 | 4.5009 | 25.0647 | 5.626125 | 0.05473555 | 740.0847 | 781.7227 |  | 4.5009
18575 | 4.5425 | 25.0647 | 5.678125 | 0.05522773 | 741.0821 | 783.1616 |  | 4.5425
18600 | 4.5842 | 25.0647 | 5.73025 | 0.05572085 | 742.0795 | 784.6025 |  | 4.5842
18625 | 4.6258 | 25.0647 | 5.78225 | 0.05621255 | 743.0769 | 786.0435 |  | 4.6258
18650 | 4.6675 | 25.0647 | 5.834375 | 0.05670519 | 744.0743 | 787.4864 |  | 4.6675
18675 | 4.7091 | 25.0647 | 5.886375 | 0.0571964 | 745.0718 | 788.9295 |  | 4.7091
18700 | 4.7508 | 25.0647 | 5.9385 | 0.05768855 | 746.0692 | 790.3745 |  | 4.7508
18726 | 4.7924 | 25.0647 | 5.9905 | 0.05817928 | 747.1065 | 791.8619 |  | 4.7924
18751 | 4.8341 | 25.0647 | 6.042625 | 0.05867095 | 748.1039 | 793.309 |  | 4.8341
18788 | 4.8757 | 25.0647 | 6.094625 | 0.0591612 | 749.5801 | 795.2642 |  | 4.8757
18801 | 4.9173 | 25.0647 | 6.146625 | 0.05965121 | 750.0987 | 796.2045 |  | 4.9173
18826 | 4.9589 | 25.0647 | 6.198625 | 0.06014098 | 751.0962 | 797.6538 |  | 4.9589
18851 | 5.0006 | 25.0647 | 6.25075 | 0.06063168 | 752.0936 | 799.1051 |  | 5.0006
18876 | 5.0422 | 25.0647 | 6.30275 | 0.06112097 | 753.091 | 800.5564 |  | 5.0422
18901 | 5.0839 | 25.0647 | 6.354875 | 0.06161119 | 754.0884 | 802.0098 |  | 5.0839
18926 | 5.1255 | 25.0647 | 6.406875 | 0.0621 | 755.0858 | 803.4632 |  | 5.1255
18951 | 5.1672 | 25.0647 | 6.459 | 0.06258975 | 756.0833 | 804.9187 |  | 5.1672
18976 | 5.2088 | 25.0647 | 6.511 | 0.06307808 | 757.0807 | 806.3742 |  | 5.2088
19001 | 5.2505 | 25.0647 | 6.563125 | 0.06356735 | 758.0781 | 807.8317 |  | 5.2505
19027 | 5.2921 | 25.0647 | 6.615125 | 0.0640552 | 759.1154 | 809.3318 |  | 5.2921
19052 | 5.3338 | 25.0647 | 6.66725 | 0.06454399 | 760.1128 | 810.7915 |  | 5.3338
19064 | 5.3754 | 25.0647 | 6.71925 | 0.06503137 | 760.5916 | 811.6976 |  | 5.3754
19089 | 5.417 | 25.0647 | 6.77125 | 0.06551851 | 761.589 | 813.1581 |  | 5.417
19114 | 5.4587 | 25.0647 | 6.823375 | 0.06600658 | 762.5864 | 814.6206 |  | 5.4587
19139 | 5.5004 | 25.0647 | 6.8755 | 0.06649442 | 763.5838 | 816.0841 |  | 5.5004
19164 | 5.542 | 25.0647 | 6.9275 | 0.06698085 | 764.5813 | 817.5476 |  | 5.542
19190 | 5.5837 | 25.0647 | 6.979625 | 0.06746821 | 765.6186 | 819.0559 |  | 5.5837
19202 | 5.6253 | 25.0647 | 7.031625 | 0.06795417 | 766.0973 | 819.9664 |  | 5.6253
19227 | 5.6669 | 25.0647 | 7.083625 | 0.06843989 | 767.0948 | 821.4329 |  | 5.6669
19252 | 5.7085 | 25.0647 | 7.135625 | 0.06892537 | 768.0922 | 822.9004 |  | 5.7085
19265 | 5.7502 | 25.0647 | 7.18775 | 0.06941178 | 768.6108 | 823.8567 |  | 5.7502
19290 | 5.7918 | 25.0647 | 7.23975 | 0.0698968 | 769.6083 | 825.326 |  | 5.7918
19315 | 5.8334 | 25.0647 | 7.29175 | 0.07038157 | 770.6057 | 826.7963 |  | 5.8334
19327 | 5.875 | 25.0647 | 7.34375 | 0.07086612 | 771.0844 | 827.7109 |  | 5.875
19353 | 5.9167 | 25.0647 | 7.395875 | 0.07135159 | 772.1217 | 829.2269 |  | 5.9167
19365 | 5.9584 | 25.0647 | 7.448 | 0.07183682 | 772.6005 | 830.1438 |  | 5.9584
19403 | 6 | 25.0647 | 7.5 | 0.07232066 | 774.1166 | 832.1753 |  | 6
19415 | 6.0417 | 25.0647 | 7.552125 | 0.07280543 | 774.5953 | 833.0938 |  | 6.0417
19428 | 6.0834 | 25.0647 | 7.60425 | 0.07328996 | 775.114 | 834.0556 |  | 6.0834
19453 | 6.125 | 25.0647 | 7.65625 | 0.07377309 | 776.1114 | 835.5325 |  | 6.125
19478 | 6.1667 | 25.0647 | 7.708375 | 0.07425716 | 777.1088 | 837.0113 |  | 6.1667
19490 | 6.2083 | 25.0647 | 7.760375 | 0.07473983 | 777.5876 | 837.9313 |  | 6.2083
19516 | 6.25 | 25.0647 | 7.8125 | 0.07522342 | 778.6249 | 839.455 |  | 6.25
19541 | 6.2916 | 25.0647 | 7.8645 | 0.07570562 | 779.6223 | 840.9357 |  | 6.2916
19553 | 6.3332 | 25.0647 | 7.9165 | 0.07618759 | 780.1011 | 841.8578 |  | 6.3332
19566 | 6.3749 | 25.0647 | 7.968625 | 0.07667049 | 780.6198 | 842.8244 |  | 6.3749
19591 | 6.4165 | 25.0647 | 8.020625 | 0.077152 | 781.6172 | 844.3078 |  | 6.4165
19616 | 6.4581 | 25.0647 | 8.072625 | 0.07763327 | 782.6146 | 845.7921 |  | 6.4581
19628 | 6.4998 | 25.0647 | 8.12475 | 0.07811547 | 783.0934 | 846.7177 |  | 6.4998
19654 | 6.5414 | 25.0647 | 8.17675 | 0.07859628 | 784.1307 | 848.2471 |  | 6.5414
19666 | 6.583 | 25.0647 | 8.22875 | 0.07907686 | 784.6094 | 849.173 |  | 6.583
19691 | 6.6246 | 25.0647 | 8.28075 | 0.07955721 | 785.6068 | 850.661 |  | 6.6246
19704 | 6.6663 | 25.0647 | 8.332875 | 0.08003848 | 786.1255 | 851.6324 |  | 6.6663
19716 | 6.708 | 25.0647 | 8.385 | 0.08051952 | 786.6043 | 852.561 |  | 6.708
19741 | 6.7496 | 25.0647 | 8.437 | 0.08099917 | 787.6017 | 854.0516 |  | 6.7496
19754 | 6.7913 | 25.0647 | 8.489125 | 0.08147975 | 788.1203 | 855.0249 |  | 6.7913
19779 | 6.8329 | 25.0647 | 8.541125 | 0.08195895 | 789.1178 | 856.5173 |  | 6.8329
19791 | 6.8745 | 25.0647 | 8.593125 | 0.08243791 | 789.5965 | 857.4475 |  | 6.8745
19804 | 6.9162 | 25.0647 | 8.64525 | 0.0829178 | 790.1152 | 858.4226 |  | 6.9162
19829 | 6.9579 | 25.0647 | 8.697375 | 0.08339746 | 791.1126 | 859.9186 |  | 6.9579
19842 | 6.9995 | 25.0647 | 8.749375 | 0.08387574 | 791.6313 | 860.894 |  | 6.9995
19867 | 7.0411 | 25.0647 | 8.801375 | 0.08435379 | 792.6287 | 862.3909 |  | 7.0411
19879 | 7.0827 | 25.0647 | 8.853375 | 0.08483161 | 793.1074 | 863.3242 |  | 7.0827
19892 | 7.1244 | 25.0647 | 8.9055 | 0.08531035 | 793.6261 | 864.3025 |  | 7.1244
19917 | 7.1661 | 25.0647 | 8.957625 | 0.08578886 | 794.6235 | 865.8029 |  | 7.1661
19929 | 7.2077 | 25.0647 | 9.009625 | 0.086266 | 795.1023 | 866.738 |  | 7.2077
19942 | 7.2494 | 25.0647 | 9.06175 | 0.08674405 | 795.6209 | 867.7181 |  | 7.2494
19967 | 7.291 | 25.0647 | 9.11375 | 0.08722073 | 796.6184 | 869.2202 |  | 7.291
19980 | 7.3326 | 25.0647 | 9.16575 | 0.08769718 | 797.137 | 870.2006 |  | 7.3326
19992 | 7.3743 | 25.0647 | 9.217875 | 0.08817455 | 797.6158 | 871.139 |  | 7.3743
20017 | 7.4159 | 25.0647 | 9.269875 | 0.08865055 | 798.6132 | 872.6436 |  | 7.4159
20030 | 7.4575 | 25.0647 | 9.321875 | 0.08912633 | 799.1318 | 873.6259 |  | 7.4575
20042 | 7.4992 | 25.0647 | 9.374 | 0.08960302 | 799.6106 | 874.5661 |  | 7.4992
20055 | 7.5408 | 25.0647 | 9.426 | 0.09007834 | 800.1293 | 875.5495 |  | 7.5408
20067 | 7.5825 | 25.0647 | 9.478125 | 0.09055457 | 800.608 | 876.4907 |  | 7.5825
20092 | 7.6241 | 25.0647 | 9.530125 | 0.09102944 | 801.6054 | 877.9994 |  | 7.6241
20105 | 7.6657 | 25.0647 | 9.582125 | 0.09150408 | 802.1241 | 878.9846 |  | 7.6657
20117 | 7.7074 | 25.0647 | 9.63425 | 0.09197964 | 802.6029 | 879.9276 |  | 7.7074
20130 | 7.749 | 25.0647 | 9.68625 | 0.09245383 | 803.1215 | 880.9139 |  | 7.749
20155 | 7.7907 | 25.0647 | 9.738375 | 0.09292894 | 804.1189 | 882.4271 |  | 7.7907
20168 | 7.8323 | 25.0647 | 9.790375 | 0.09340268 | 804.6376 | 883.4146 |  | 7.8323
20180 | 7.874 | 25.0647 | 9.8425 | 0.09387734 | 805.1164 | 884.3599 |  | 7.874
20193 | 7.9156 | 25.0647 | 9.8945 | 0.09435063 | 805.635 | 885.3486 |  | 7.9156
20205 | 7.9573 | 25.0647 | 9.946625 | 0.09482483 | 806.1138 | 886.2949 |  | 7.9573
20230 | 7.999 | 25.0647 | 9.99875 | 0.09529882 | 807.1112 | 887.8122 |  | 7.999
20243 | 8.0406 | 25.0647 | 10.05075 | 0.09577144 | 807.6299 | 888.8027 |  | 8.0406
20243 | 8.0822 | 25.0647 | 10.10275 | 0.09624383 | 807.6299 | 889.2227 |  | 8.0822
20268 | 8.1238 | 25.0647 | 10.15475 | 0.09671601 | 808.6273 | 890.7414 |  | 8.1238
20281 | 8.1654 | 25.0647 | 10.20675 | 0.09718796 | 809.1459 | 891.7334 |  | 8.1654
20293 | 8.2071 | 25.0647 | 10.258875 | 0.09766082 | 809.6247 | 892.6831 |  | 8.2071
20306 | 8.2487 | 25.0647 | 10.310875 | 0.09813233 | 810.1433 | 893.6762 |  | 8.2487
20318 | 8.2903 | 25.0647 | 10.362875 | 0.09860361 | 810.6221 | 894.6259 |  | 8.2903
20343 | 8.3319 | 25.0647 | 10.414875 | 0.09907468 | 811.6195 | 896.1487 |  | 8.3319
20356 | 8.3736 | 25.0647 | 10.467 | 0.09954665 | 812.1382 | 897.1447 |  | 8.3736
20368 | 8.4158 | 25.0647 | 10.51975 | 0.1000241 | 812.6169 | 898.1022 |  | 8.4158
20381 | 8.4568 | 25.0647 | 10.571 | 0.1004877 | 813.1356 | 899.0922 |  | 8.4568
20393 | 8.4988 | 25.0647 | 10.6235 | 0.1009624 | 813.6144 | 900.0487 |  | 8.4988
20406 | 8.5398 | 25.0647 | 10.67475 | 0.1014255 | 814.133 | 901.0397 |  | 8.5398
20406 | 8.5818 | 25.0647 | 10.72725 | 0.1018998 | 814.133 | 901.4671 |  | 8.5818
20431 | 8.6238 | 25.0647 | 10.77975 | 0.1023738 | 815.1304 | 902.9995 |  | 8.6238
20444 | 8.6648 | 25.0647 | 10.831 | 0.1028363 | 815.6491 | 903.9921 |  | 8.6648
20456 | 8.7068 | 25.0647 | 10.8835 | 0.1033099 | 816.1279 | 904.9511 |  | 8.7068
20469 | 8.7488 | 25.0647 | 10.936 | 0.1037833 | 816.6465 | 905.955 |  | 8.7488
20481 | 8.7898 | 25.0647 | 10.98725 | 0.1042451 | 817.1253 | 906.9049 |  | 8.7898
20494 | 8.8318 | 25.0647 | 11.03975 | 0.1047181 | 817.6439 | 907.9098 |  | 8.8318
20506 | 8.8738 | 25.0647 | 11.09225 | 0.1051908 | 818.1227 | 908.8709 |  | 8.8738
20519 | 8.9148 | 25.0647 | 11.1435 | 0.105652 | 818.6414 | 909.8667 |  | 8.9148
20531 | 8.9568 | 25.0647 | 11.196 | 0.1061242 | 819.1201 | 910.8288 |  | 8.9568
20544 | 8.9978 | 25.0647 | 11.24725 | 0.106585 | 819.6388 | 911.8256 |  | 8.9978
20556 | 9.0398 | 25.0647 | 11.29975 | 0.1070568 | 820.1175 | 912.7888 |  | 9.0398
20569 | 9.0818 | 25.0647 | 11.35225 | 0.1075284 | 820.6362 | 913.7969 |  | 9.0818
20581 | 9.1228 | 25.0647 | 11.4035 | 0.1079886 | 821.115 | 914.7508 |  | 9.1228
20594 | 9.1648 | 25.0647 | 11.456 | 0.1084597 | 821.6336 | 915.76 |  | 9.1648
20607 | 9.2068 | 25.0647 | 11.5085 | 0.1089306 | 822.1523 | 916.7697 |  | 9.2068
20619 | 9.2478 | 25.0647 | 11.55975 | 0.1093901 | 822.631 | 917.7251 |  | 9.2478
20619 | 9.2898 | 25.0647 | 11.61225 | 0.1098606 | 822.631 | 918.157 |  | 9.2898
20632 | 9.3318 | 25.0647 | 11.66475 | 0.1103309 | 823.1497 | 919.168 |  | 9.3318
20644 | 9.3728 | 25.0647 | 11.716 | 0.1107898 | 823.6284 | 920.1248 |  | 9.3728
20657 | 9.4148 | 25.0647 | 11.7685 | 0.1112596 | 824.1471 | 921.1369 |  | 9.4148
20669 | 9.4568 | 25.0647 | 11.821 | 0.1117292 | 824.6259 | 922.1049 |  | 9.4568
20682 | 9.4978 | 25.0647 | 11.87225 | 0.1121874 | 825.1445 | 923.1077 |  | 9.4978
20694 | 9.5398 | 25.0647 | 11.92475 | 0.1126566 | 825.6233 | 924.0768 |  | 9.5398
20707 | 9.5818 | 25.0647 | 11.97725 | 0.1131255 | 826.1419 | 925.091 |  | 9.5818
20719 | 9.6228 | 25.0647 | 12.0285 | 0.1135831 | 826.6207 | 926.0508 |  | 9.6228
20732 | 9.6648 | 25.0647 | 12.081 | 0.1140516 | 827.1394 | 927.0661 |  | 9.6648
20732 | 9.7058 | 25.0647 | 12.13225 | 0.1145088 | 827.1394 | 927.49 |  | 9.7058
20744 | 9.7478 | 25.0647 | 12.18475 | 0.1149769 | 827.6181 | 928.4613 |  | 9.7478
20757 | 9.7898 | 25.0647 | 12.23725 | 0.1154447 | 828.1368 | 929.478 |  | 9.7898
20770 | 9.8308 | 25.0647 | 12.2885 | 0.1159013 | 828.6554 | 930.4848 |  | 9.8308
20782 | 9.8728 | 25.0647 | 12.341 | 0.1163687 | 829.1342 | 931.4577 |  | 9.8728
20795 | 9.9148 | 25.0647 | 12.3935 | 0.1168359 | 829.6529 | 932.4759 |  | 9.9148
20807 | 9.9558 | 25.0647 | 12.44475 | 0.1172918 | 830.1316 | 933.4394 |  | 9.9558
20807 | 9.9978 | 25.0647 | 12.49725 | 0.1177586 | 830.1316 | 933.8752 |  | 9.9978
20820 | 10.0398 | 25.0647 | 12.54975 | 0.1182252 | 830.6503 | 934.8948 |  | 10.0398
20832 | 10.0808 | 25.0647 | 12.601 | 0.1186804 | 831.129 | 935.8596 |  | 10.0808
20845 | 10.1228 | 25.0647 | 12.6535 | 0.1191466 | 831.6477 | 936.8802 |  | 10.1228
20845 | 10.1648 | 25.0647 | 12.706 | 0.1196125 | 831.6477 | 937.3169 |  | 10.1648
20857 | 10.2058 | 25.0647 | 12.75725 | 0.1200671 | 832.1265 | 938.2829 |  | 10.2058
20870 | 10.2478 | 25.0647 | 12.80975 | 0.1205326 | 832.6451 | 939.3049 |  | 10.2478
20882 | 10.2888 | 25.0647 | 12.861 | 0.1209868 | 833.1239 | 940.2719 |  | 10.2888
20895 | 10.3308 | 25.0647 | 12.9135 | 0.1214519 | 833.6425 | 941.295 |  | 10.3308
20895 | 10.3728 | 25.0647 | 12.966 | 0.1219167 | 833.6425 | 941.7326 |  | 10.3728
20908 | 10.4138 | 25.0647 | 13.01725 | 0.1223703 | 834.1612 | 942.746 |  | 10.4138
20920 | 10.4558 | 25.0647 | 13.06975 | 0.1228347 | 834.64 | 943.7253 |  | 10.4558
20933 | 10.4978 | 25.0647 | 13.12225 | 0.1232989 | 835.1586 | 944.7502 |  | 10.4978
20933 | 10.5388 | 25.0647 | 13.1735 | 0.1237519 | 835.1586 | 945.1782 |  | 10.5388
20945 | 10.5808 | 25.0647 | 13.226 | 0.1242156 | 835.6374 | 946.1588 |  | 10.5808
20958 | 10.6228 | 25.0647 | 13.2785 | 0.1246792 | 836.156 | 947.185 |  | 10.6228
20970 | 10.6638 | 25.0647 | 13.32975 | 0.1251315 | 836.6348 | 948.1561 |  | 10.6638
20970 | 10.7058 | 25.0647 | 13.38225 | 0.1255947 | 836.6348 | 948.5953 |  | 10.7058
20983 | 10.7478 | 25.0647 | 13.43475 | 0.1260576 | 837.1534 | 949.6229 |  | 10.7478
20995 | 10.7888 | 25.0647 | 13.486 | 0.1265093 | 837.6322 | 950.5953 |  | 10.7888
20995 | 10.8308 | 25.0647 | 13.5385 | 0.1269718 | 837.6322 | 951.035 |  | 10.8308
21008 | 10.8728 | 25.0647 | 13.591 | 0.1274341 | 838.1509 | 952.0639 |  | 10.8728
21020 | 10.9138 | 25.0647 | 13.64225 | 0.1278852 | 838.6296 | 953.0376 |  | 10.9138
21033 | 10.9558 | 25.0647 | 13.69475 | 0.128347 | 839.1483 | 954.0675 |  | 10.9558
21033 | 10.9968 | 25.0647 | 13.746 | 0.1287977 | 839.1483 | 954.4976 |  | 10.9968
21045 | 11.0388 | 25.0647 | 13.7985 | 0.1292592 | 839.627 | 955.483 |  | 11.0388
21058 | 11.0808 | 25.0647 | 13.851 | 0.1297204 | 840.1457 | 956.5143 |  | 11.0808
21058 | 11.1218 | 25.0647 | 13.90225 | 0.1301704 | 840.1457 | 956.9449 |  | 11.1218
21071 | 11.1638 | 25.0647 | 13.95475 | 0.1306313 | 840.6644 | 957.977 |  | 11.1638
21083 | 11.2058 | 25.0647 | 14.00725 | 0.1310919 | 841.1431 | 958.9641 |  | 11.2058
21096 | 11.2468 | 25.0647 | 14.0585 | 0.1315413 | 841.6618 | 959.9868 |  | 11.2468
21096 | 11.2888 | 25.0647 | 14.111 | 0.1320015 | 841.6618 | 960.4287 |  | 11.2888
21108 | 11.3308 | 25.0647 | 14.1635 | 0.1324614 | 842.1405 | 961.4171 |  | 11.3308
21108 | 11.3718 | 25.0647 | 14.21475 | 0.1329103 | 842.1405 | 961.8487 |  | 11.3718
21121 | 11.4138 | 25.0647 | 14.26725 | 0.1333698 | 842.6592 | 962.8835 |  | 11.4138
21121 | 11.4548 | 25.0647 | 14.3185 | 0.1338182 | 842.6592 | 963.3154 |  | 11.4548
21133 | 11.4968 | 25.0647 | 14.371 | 0.1342774 | 843.138 | 964.3053 |  | 11.4968
21146 | 11.5388 | 25.0647 | 14.4235 | 0.1347363 | 843.6566 | 965.3414 |  | 11.5388
21146 | 11.5798 | 25.0647 | 14.47475 | 0.1351841 | 843.6566 | 965.7738 |  | 11.5798
21158 | 11.6218 | 25.0647 | 14.52725 | 0.1356426 | 844.1354 | 966.765 |  | 11.6218
21158 | 11.6638 | 25.0647 | 14.57975 | 0.1361009 | 844.1354 | 967.2082 |  | 11.6638
21171 | 11.7048 | 25.0647 | 14.631 | 0.1365481 | 844.654 | 968.2354 |  | 11.7048
21183 | 11.7468 | 25.0647 | 14.6835 | 0.137006 | 845.1328 | 969.2279 |  | 11.7468
21183 | 11.7888 | 25.0647 | 14.736 | 0.1374637 | 845.1328 | 969.6716 |  | 11.7888
21196 | 11.8298 | 25.0647 | 14.78725 | 0.1379102 | 845.6515 | 970.7 |  | 11.8298
21196 | 11.8718 | 25.0647 | 14.83975 | 0.1383675 | 845.6515 | 971.144 |  | 11.8718
21208 | 11.9128 | 25.0647 | 14.891 | 0.1388137 | 846.1302 | 972.1275 |  | 11.9128
21221 | 11.9548 | 25.0647 | 14.9435 | 0.1392705 | 846.6489 | 973.1678 |  | 11.9548
21221 | 11.9968 | 25.0647 | 14.996 | 0.1397272 | 846.6489 | 973.6123 |  | 11.9968
21234 | 12.0378 | 25.0647 | 15.04725 | 0.1401727 | 847.1675 | 974.6429 |  | 12.0378
21234 | 12.0798 | 25.0647 | 15.09975 | 0.140629 | 847.1675 | 975.0877 |  | 12.0798
21246 | 12.1218 | 25.0647 | 15.15225 | 0.141085 | 847.6463 | 976.0838 |  | 12.1218
21259 | 12.1628 | 25.0647 | 15.2035 | 0.1415299 | 848.1649 | 977.1157 |  | 12.1628
21259 | 12.2048 | 25.0647 | 15.256 | 0.1419856 | 848.1649 | 977.561 |  | 12.2048
21259 | 12.2468 | 25.0647 | 15.3085 | 0.142441 | 848.1649 | 978.0063 |  | 12.2468
21271 | 12.2878 | 25.0647 | 15.35975 | 0.1428853 | 848.6437 | 978.9933 |  | 12.2878
21271 | 12.3298 | 25.0647 | 15.41225 | 0.1433403 | 848.6437 | 979.4388 |  | 12.3298
21284 | 12.3718 | 25.0647 | 15.46475 | 0.1437951 | 849.1624 | 980.4832 |  | 12.3718
21284 | 12.4128 | 25.0647 | 15.516 | 0.1442389 | 849.1624 | 980.9184 |  | 12.4128
21296 | 12.4548 | 25.0647 | 15.5685 | 0.1446932 | 849.6411 | 981.9175 |  | 12.4548
21309 | 12.4968 | 25.0647 | 15.621 | 0.1451474 | 850.1598 | 982.9632 |  | 12.4968
21309 | 12.5378 | 25.0647 | 15.67225 | 0.1455906 | 850.1598 | 983.399 |  | 12.5378
21321 | 12.5798 | 25.0647 | 15.72475 | 0.1460443 | 850.6385 | 984.3993 |  | 12.5798
21321 | 12.6208 | 25.0647 | 15.776 | 0.1464871 | 850.6385 | 984.8353 |  | 12.6208
21334 | 12.6628 | 25.0647 | 15.8285 | 0.1469405 | 851.1572 | 985.8826 |  | 12.6628
21334 | 12.7048 | 25.0647 | 15.881 | 0.1473936 | 851.1572 | 986.3295 |  | 12.7048
21346 | 12.7458 | 25.0647 | 15.93225 | 0.1478358 | 851.636 | 987.3207 |  | 12.7458
21346 | 12.7878 | 25.0647 | 15.98475 | 0.1482885 | 851.636 | 987.7678 |  | 12.7878
21359 | 12.8298 | 25.0647 | 16.03725 | 0.1487411 | 852.1546 | 988.8168 |  | 12.8298
21359 | 12.8708 | 25.0647 | 16.0885 | 0.1491826 | 852.1546 | 989.2535 |  | 12.8708
21359 | 12.9128 | 25.0647 | 16.141 | 0.1496348 | 852.1546 | 989.7009 |  | 12.9128
21372 | 12.9548 | 25.0647 | 16.1935 | 0.1500867 | 852.6733 | 990.7509 |  | 12.9548
21372 | 12.9958 | 25.0647 | 16.24475 | 0.1505277 | 852.6733 | 991.1879 |  | 12.9958
21384 | 13.0378 | 25.0647 | 16.29725 | 0.1509792 | 853.152 | 992.1924 |  | 13.0378
21384 | 13.0798 | 25.0647 | 16.34975 | 0.1514306 | 853.152 | 992.6403 |  | 13.0798
21397 | 13.1208 | 25.0647 | 16.401 | 0.1518709 | 853.6707 | 993.6812 |  | 13.1208
21397 | 13.1628 | 25.0647 | 16.4535 | 0.1523219 | 853.6707 | 994.1294 |  | 13.1628
21409 | 13.2048 | 25.0647 | 16.506 | 0.1527726 | 854.1495 | 995.1354 |  | 13.2048
21409 | 13.2458 | 25.0647 | 16.55725 | 0.1532124 | 854.1495 | 995.5731 |  | 13.2458
21422 | 13.2878 | 25.0647 | 16.60975 | 0.1536627 | 854.6681 | 996.6264 |  | 13.2878
21422 | 13.3288 | 25.0647 | 16.661 | 0.1541021 | 854.6681 | 997.0644 |  | 13.3288
21422 | 13.3708 | 25.0647 | 16.7135 | 0.154552 | 854.6681 | 997.5131 |  | 13.3708
21434 | 13.4128 | 25.0647 | 16.766 | 0.1550017 | 855.1469 | 998.5208 |  | 13.4128
21434 | 13.4538 | 25.0647 | 16.81725 | 0.1554406 | 855.1469 | 998.9591 |  | 13.4538
21447 | 13.4958 | 25.0647 | 16.86975 | 0.1558899 | 855.6655 | 1000.014 |  | 13.4958
21447 | 13.5378 | 25.0647 | 16.92225 | 0.156339 | 855.6655 | 1000.463 |  | 13.5378
21447 | 13.5788 | 25.0647 | 16.9735 | 0.1567772 | 855.6655 | 1000.902 |  | 13.5788
21459 | 13.6208 | 25.0647 | 17.026 | 0.1572259 | 856.1443 | 1001.911 |  | 13.6208
21459 | 13.6628 | 25.0647 | 17.0785 | 0.1576745 | 856.1443 | 1002.361 |  | 13.6628
21472 | 13.7038 | 25.0647 | 17.12975 | 0.1581121 | 856.663 | 1003.407 |  | 13.7038
21472 | 13.7458 | 25.0647 | 17.18225 | 0.1585602 | 856.663 | 1003.857 |  | 13.7458
21484 | 13.7868 | 25.0647 | 17.2335 | 0.1589975 | 857.1417 | 1004.857 |  | 13.7868
21484 | 13.8288 | 25.0647 | 17.286 | 0.1594452 | 857.1417 | 1005.307 |  | 13.8288
21484 | 13.8708 | 25.0647 | 17.3385 | 0.1598927 | 857.1417 | 1005.757 |  | 13.8708
21497 | 13.9118 | 25.0647 | 17.38975 | 0.1603294 | 857.6604 | 1006.805 |  | 13.9118
21497 | 13.9538 | 25.0647 | 17.44225 | 0.1607765 | 857.6604 | 1007.256 |  | 13.9538
21497 | 13.9958 | 25.0647 | 17.49475 | 0.1612235 | 857.6604 | 1007.706 |  | 13.9958
21509 | 14.0368 | 25.0647 | 17.546 | 0.1616596 | 858.1391 | 1008.708 |  | 14.0368
21509 | 14.0788 | 25.0647 | 17.5985 | 0.1621061 | 858.1391 | 1009.159 |  | 14.0788
21509 | 14.1208 | 25.0647 | 17.651 | 0.1625524 | 858.1391 | 1009.609 |  | 14.1208
21522 | 14.1618 | 25.0647 | 17.70225 | 0.1629879 | 858.6578 | 1010.66 |  | 14.1618
21522 | 14.2038 | 25.0647 | 17.75475 | 0.1634339 | 858.6578 | 1011.11 |  | 14.2038
21535 | 14.2448 | 25.0647 | 17.806 | 0.163869 | 859.1765 | 1012.161 |  | 14.2448
21535 | 14.2868 | 25.0647 | 17.8585 | 0.1643146 | 859.1765 | 1012.612 |  | 14.2868
21535 | 14.3288 | 25.0647 | 17.911 | 0.1647599 | 859.1765 | 1013.064 |  | 14.3288
21547 | 14.3698 | 25.0647 | 17.96225 | 0.1651945 | 859.6552 | 1014.069 |  | 14.3698
21547 | 14.4118 | 25.0647 | 18.01475 | 0.1656394 | 859.6552 | 1014.52 |  | 14.4118
21547 | 14.4538 | 25.0647 | 18.06725 | 0.1660842 | 859.6552 | 1014.971 |  | 14.4538
21547 | 14.4948 | 25.0647 | 18.1185 | 0.1665182 | 859.6552 | 1015.412 |  | 14.4948
21560 | 14.5368 | 25.0647 | 18.171 | 0.1669625 | 860.1739 | 1016.476 |  | 14.5368
21560 | 14.5788 | 25.0647 | 18.2235 | 0.1674067 | 860.1739 | 1016.928 |  | 14.5788
21560 | 14.6198 | 25.0647 | 18.27475 | 0.1678401 | 860.1739 | 1017.368 |  | 14.6198
21572 | 14.6618 | 25.0647 | 18.32725 | 0.1682839 | 860.6526 | 1018.387 |  | 14.6618
21572 | 14.7038 | 25.0647 | 18.37975 | 0.1687275 | 860.6526 | 1018.838 |  | 14.7038
21572 | 14.7448 | 25.0647 | 18.431 | 0.1691603 | 860.6526 | 1019.28 |  | 14.7448
21585 | 14.7868 | 25.0647 | 18.4835 | 0.1696035 | 861.1713 | 1020.346 |  | 14.7868
21585 | 14.8288 | 25.0647 | 18.536 | 0.1700465 | 861.1713 | 1020.798 |  | 14.8288
21585 | 14.8698 | 25.0647 | 18.58725 | 0.1704788 | 861.1713 | 1021.239 |  | 14.8698
21585 | 14.9118 | 25.0647 | 18.63975 | 0.1709214 | 861.1713 | 1021.691 |  | 14.9118
21597 | 14.9528 | 25.0647 | 18.691 | 0.1713533 | 861.65 | 1022.701 |  | 14.9528
21597 | 14.9948 | 25.0647 | 18.7435 | 0.1717955 | 861.65 | 1023.153 |  | 14.9948
21597 | 15.0368 | 25.0647 | 18.796 | 0.1722376 | 861.65 | 1023.606 |  | 15.0368
21597 | 15.0778 | 25.0647 | 18.84725 | 0.1726689 | 861.65 | 1024.047 |  | 15.0778
21610 | 15.1198 | 25.0647 | 18.89975 | 0.1731105 | 862.1687 | 1025.116 |  | 15.1198
21610 | 15.1618 | 25.0647 | 18.95225 | 0.173552 | 862.1687 | 1025.569 |  | 15.1618
21610 | 15.2028 | 25.0647 | 19.0035 | 0.1739827 | 862.1687 | 1026.011 |  | 15.2028
21610 | 15.2448 | 25.0647 | 19.056 | 0.1744238 | 862.1687 | 1026.464 |  | 15.2448
21610 | 15.2868 | 25.0647 | 19.1085 | 0.1748647 | 862.1687 | 1026.916 |  | 15.2868
21622 | 15.3278 | 25.0647 | 19.15975 | 0.1752948 | 862.6475 | 1027.929 |  | 15.3278
21622 | 15.3698 | 25.0647 | 19.21225 | 0.1757353 | 862.6475 | 1028.381 |  | 15.3698
21622 | 15.4108 | 25.0647 | 19.2635 | 0.1761651 | 862.6475 | 1028.824 |  | 15.4108
21622 | 15.4528 | 25.0647 | 19.316 | 0.1766052 | 862.6475 | 1029.276 |  | 15.4528
21635 | 15.4948 | 25.0647 | 19.3685 | 0.1770452 | 863.1661 | 1030.348 |  | 15.4948
21635 | 15.5358 | 25.0647 | 19.41975 | 0.1774744 | 863.1661 | 1030.791 |  | 15.5358
21635 | 15.5778 | 25.0647 | 19.47225 | 0.1779139 | 863.1661 | 1031.244 |  | 15.5778
21635 | 15.6198 | 25.0647 | 19.52475 | 0.1783533 | 863.1661 | 1031.697 |  | 15.6198
21635 | 15.6608 | 25.0647 | 19.576 | 0.178782 | 863.1661 | 1032.14 |  | 15.6608
21647 | 15.7028 | 25.0647 | 19.6285 | 0.1792209 | 863.6449 | 1033.165 |  | 15.7028
21647 | 15.7448 | 25.0647 | 19.681 | 0.1796597 | 863.6449 | 1033.619 |  | 15.7448
21635 | 15.7858 | 25.0647 | 19.73225 | 0.1800878 | 863.1661 | 1033.488 |  | 15.7858
21647 | 15.8278 | 25.0647 | 19.78475 | 0.1805262 | 863.6449 | 1034.515 |  | 15.8278
21647 | 15.8698 | 25.0647 | 19.83725 | 0.1809644 | 863.6449 | 1034.968 |  | 15.8698
21647 | 15.9108 | 25.0647 | 19.8885 | 0.181392 | 863.6449 | 1035.411 |  | 15.9108
21635 | 15.9528 | 25.0647 | 19.941 | 0.1818298 | 863.1661 | 1035.29 |  | 15.9528
21635 | 15.9938 | 25.0647 | 19.99225 | 0.182257 | 863.1661 | 1035.732 |  | 15.9938
21635 | 16.0358 | 25.0647 | 20.04475 | 0.1826944 | 863.1661 | 1036.186 |  | 16.0358
21622 | 16.0778 | 25.0647 | 20.09725 | 0.1831316 | 862.6475 | 1036.016 |  | 16.0778
21622 | 16.1188 | 25.0647 | 20.1485 | 0.1835583 | 862.6475 | 1036.458 |  | 16.1188
21610 | 16.1608 | 25.0647 | 20.201 | 0.1839952 | 862.1687 | 1036.335 |  | 16.1608
21572 | 16.2028 | 25.0647 | 20.2535 | 0.1844318 | 860.6526 | 1034.965 |  | 16.2028
21472 | 16.2438 | 25.0647 | 20.30475 | 0.1848579 | 856.663 | 1030.606 |  | 16.2438
21309 | 16.2768 | 25.0647 | 20.346 | 0.1852007 | 850.1598 | 1023.133 |  | 16.2768
21121 | 16.2838 | 25.0647 | 20.35475 | 0.1852734 | 842.6592 | 1014.18 |  | 16.2838
20895 | 16.2868 | 25.0647 | 20.3585 | 0.1853046 | 833.6425 | 1003.36 |  | 16.2868
20657 | 16.2888 | 25.0647 | 20.361 | 0.1853254 | 824.1471 | 991.9517 |  | 16.2888
20494 | 16.2888 | 25.0647 | 20.361 | 0.1853254 | 817.6439 | 984.1244 |  | 16.2888
20306 | 16.2898 | 25.0647 | 20.36225 | 0.1853358 | 810.1433 | 975.1068 |  | 16.2898
20067 | 16.2908 | 25.0647 | 20.3635 | 0.1853461 | 800.608 | 963.6398
19691 | 16.2918 | 25.0647 | 20.36475 | 0.1853565 | 785.6068 | 945.5937

## Power Law
0° |  |  | Power law |  | 45° |  |  | Power law |  | 90° |  |  | Power law |  | Encruamento medido entre 5 e 12% |  |  | Curva do abaqus 0°
True stress | True strain | Power Law | n | K | True stress | True strain | Power Law | n | K | True stress | True strain | Power Law | n | K |  | n | K | 525.0808 | 0
525.0808 | 0.003960895 | 382.6338 | 0.255 | 1568 | 560.4884 | 0.003690681 | 386.3137 | 0.252 | 1585 | 565.5395 | 0.003680718 | 392.8654 | 0.25 | 1595 | 0 | 0.255 | 1568 | 527.7018 | 0.0001767827
527.7018 | 0.004137678 | 386.9181 |  |  | 562.5768 | 0.003887434 | 391.4032 |  |  | 567.647 | 0.003866266 | 397.7257 |  |  | 45 | 0.252 | 1585 | 530.8947 | 0.0003535342
530.8947 | 0.004314429 | 391.0673 |  |  | 564.7049 | 0.004082904 | 396.2721 |  |  | 569.7968 | 0.00405427 | 402.475 |  |  | 90 | 0.25 | 1595 | 533.5176 | 0.0005302544
533.5176 | 0.00449115 | 395.0911 |  |  | 566.7956 | 0.004280824 | 401.0275 |  |  | 571.9122 | 0.004250952 | 407.2698 |  |  | media | 0.2523333 | 1582.667 | 536.1816 | 0.0007056992
536.1816 | 0.004666594 | 398.9708 |  |  | 568.887 | 0.004478706 | 405.6203 |  |  | 574.5093 | 0.004447595 | 411.9002 | [5 empty] | 538.8464 | 0.0008811132
538.8464 | 0.004842009 | 402.7426 |  |  | 570.5034 | 0.004675304 | 410.0354 |  |  | 576.1454 | 0.004644199 | 416.3786 | [5 empty] | 541.4727 | 0.001058984
541.4727 | 0.005019879 | 406.4647 |  |  | 572.0872 | 0.004883058 | 414.5526 |  |  | 578.2639 | 0.004842009 | 420.7432 | [5 empty] | 544.1448 | 0.001244284
544.1448 | 0.00520518 | 410.2392 |  |  | 573.7105 | 0.005089526 | 418.9015 |  |  | 579.9013 | 0.005038535 | 424.949 | [5 empty] | 546.8185 | 0.001430793
546.8185 | 0.005391689 | 413.9386 |  |  | 575.2956 | 0.005297195 | 423.1446 |  |  | 582.0212 | 0.005236267 | 429.0581 | [5 empty] | 548.9616 | 0.001616025
548.9616 | 0.00557692 | 417.5194 |  |  | 576.9201 | 0.005503577 | 427.2399 |  |  | 583.6657 | 0.005442662 | 433.225 | [5 empty] | 551.6378 | 0.001803707
551.6378 | 0.005764603 | 421.0583 |  |  | 578.546 | 0.00571116 | 431.2447 |  |  | 585.2707 | 0.005649014 | 437.2742 | [5 empty] | 553.7832 | 0.001990112
553.7832 | 0.005951008 | 424.4892 |  |  | 579.6571 | 0.0059187 | 435.1413 |  |  | 586.9172 | 0.005856567 | 441.2365 | [5 empty] | 555.9294 | 0.002176482
555.9294 | 0.006137378 | 427.8403 |  |  | 581.2496 | 0.006134893 | 439.0931 |  |  | 588.0418 | 0.006062834 | 445.0713 | [5 empty] | 558.0757 | 0.002361576
558.0757 | 0.006322471 | 431.0942 |  |  | 582.36744 | 0.006352281 | 442.9631 |  |  | 589.6894 | 0.006270301 | 448.8309 | [5 empty] | 559.7329 | 0.002547877
559.7329 | 0.006508772 | 434.2985 |  |  | 583.5247 | 0.006568381 | 446.7132 |  |  | 591.2975 | 0.006477724 | 452.4976 | [5 empty] | 561.8868 | 0.002744076
561.8868 | 0.006704971 | 437.6 |  |  | 585.1203 | 0.006786917 | 450.4128 |  |  | 592.4235 | 0.006683863 | 456.0554 | [5 empty] | 563.5516 | 0.002941478
563.5516 | 0.006902374 | 440.8498 |  |  | 585.7626 | 0.007002922 | 453.9831 |  |  | 594.0788 | 0.006901132 | 459.7172 | [5 empty] | 565.1754 | 0.003137601
565.1754 | 0.007098496 | 444.0107 |  |  | 586.8822 | 0.007220122 | 457.4909 |  |  | 595.2124 | 0.007118354 | 463.2928 | [5 empty] | 566.8406 | 0.003333684
566.8406 | 0.00729458 | 447.1066 |  |  | 588.0022 | 0.007437275 | 460.92 |  |  | 596.3464 | 0.007335529 | 466.7868 | [5 empty] | 568.4656 | 0.00352973
568.4656 | 0.007490625 | 450.1406 |  |  | 589.1293 | 0.007665544 | 464.4448 |  |  | 597.4802 | 0.007551416 | 470.1839 | [5 empty] | 570.1328 | 0.003726977
570.1328 | 0.007687872 | 453.134 |  |  | 590.256 | 0.007892522 | 467.8726 |  |  | 598.6151 | 0.007768497 | 473.5272 | [5 empty] | 571.2735 | 0.003932867
571.2735 | 0.007893762 | 456.1981 |  |  | 591.3832 | 0.008119448 | 471.2268 |  |  | 599.7512 | 0.007986771 | 476.8189 | [5 empty] | 572.9475 | 0.004139954
572.9475 | 0.008100849 | 459.2206 |  |  | 592.5109 | 0.008346322 | 474.5107 |  |  | 600.8929 | 0.008213675 | 480.1701 | [5 empty] | 574.5812 | 0.004346998
574.5812 | 0.008307894 | 462.1854 |  |  | 593.639 | 0.008573145 | 477.7279 |  |  | 602.0754 | 0.008440528 | 483.4517 | [5 empty] | 575.7233 | 0.00455276
575.7233 | 0.008513656 | 465.0779 |  |  | 594.7676 | 0.008799917 | 480.8813 |  |  | 603.218 | 0.00866733 | 486.6671 | [5 empty] | 576.9076 | 0.004759719
576.9076 | 0.008720615 | 467.935 |  |  | 595.4268 | 0.009039025 | 484.141 |  |  | 604.3612 | 0.00889408 | 489.8194 | [5 empty] | 578.0506 | 0.004965397
578.0506 | 0.008926292 | 470.7249 |  |  | 596.5621 | 0.009275598 | 487.3034 |  |  | 605.5055 | 0.009122018 | 492.9279 | [5 empty] | 579.1947 | 0.00517227
579.1947 | 0.009133165 | 473.4831 |  |  | 597.6986 | 0.009513354 | 490.4213 |  |  | 606.6495 | 0.009348665 | 495.9616 | [5 empty] | 580.3443 | 0.005387769
580.3443 | 0.009348665 | 476.3073 |  |  | 598.8348 | 0.009749816 | 493.465 |  |  | 607.8008 | 0.009586403 | 499.0851 | [5 empty] | 581.4951 | 0.00560446
581.4951 | 0.009565356 | 479.0985 |  |  | 599.9722 | 0.009987459 | 496.4688 |  |  | 608.9518 | 0.009822847 | 502.1345 | [5 empty] | 582.647 | 0.005822342
582.647 | 0.009783238 | 481.8581 |  |  | 601.1153 | 0.01023371 | 499.5254 |  |  | 610.104 | 0.01006047 | 505.1441 | [5 empty] | 583.7979 | 0.006037702
583.7979 | 0.009998597 | 484.541 |  |  | 601.7825 | 0.01048237 | 502.5567 |  |  | 611.256 | 0.01029681 | 508.0849 | [5 empty] | 584.95 | 0.006254252
584.95 | 0.01021515 | 487.1957 |  |  | 602.9265 | 0.01072849 | 505.5045 |  |  | 612.4084 | 0.01053308 | 510.9749 | [5 empty] | 585.6101 | 0.006470755
585.6101 | 0.01043165 | 489.8082 |  |  | 604.0717 | 0.01097579 | 508.4159 |  |  | 613.0781 | 0.01077054 | 513.8307 | [5 empty] | 586.7688 | 0.006697106
586.7688 | 0.010658 | 492.4968 |  |  | 605.2175 | 0.01122304 | 511.278 |  |  | 614.2382 | 0.01101783 | 516.755 | [5 empty] | 587.9287 | 0.006924642
587.9287 | 0.01088554 | 495.1568 |  |  | 606.3637 | 0.01147021 | 514.0925 |  |  | 615.3988 | 0.01126506 | 519.6298 | [5 empty] | 588.5545 | 0.00715089
588.5545 | 0.01111178 | 497.7611 |  |  | 607.5171 | 0.01172845 | 516.985 |  |  | 616.5599 | 0.01151223 | 522.457 | [5 empty] | 589.7144 | 0.007377086
589.7144 | 0.01133798 | 500.3255 |  |  | 608.6696 | 0.01198415 | 519.8024 |  |  | 617.7215 | 0.01175934 | 525.2383 | [5 empty] | 590.9159 | 0.007603232
590.9159 | 0.01156413 | 502.8516 |  |  | 609.34532 | 0.01224226 | 522.6012 |  |  | 618.8836 | 0.01200638 | 527.9755 | [5 empty] | 592.0834 | 0.007840444
592.0834 | 0.01180134 | 505.462 |  |  | 610.4994 | 0.01249906 | 525.3423 |  |  | 620.0523 | 0.01226325 | 530.777 | [5 empty] | 592.7163 | 0.008076365
592.7163 | 0.01203726 | 508.0198 |  |  | 611.6548 | 0.01275703 | 528.0538 |  |  | 621.2215 | 0.01252005 | 533.5341 | [5 empty] | 593.8846 | 0.008313466
593.8846 | 0.01227436 | 510.5529 |  |  | 613.335 | 0.01302357 | 530.8127 |  |  | 622.3913 | 0.01277678 | 536.2484 | [5 empty] | 595.0534 | 0.00855051
595.0534 | 0.0125114 | 513.0493 |  |  | 613.9777 | 0.01329004 | 533.5289 |  |  | 623.5615 | 0.01303344 | 538.9215 | [5 empty] | 595.7284 | 0.008786263
595.7284 | 0.01274716 | 515.4974 |  |  | 615.6601 | 0.01355768 | 536.2162 |  |  | 624.7728 | 0.01329004 | 541.5547 | [5 empty] | 596.8981 | 0.009023195
596.8981 | 0.01298409 | 517.924 |  |  | 616.3035 | 0.01382401 | 538.8514 |  |  | 625.951 | 0.01355768 | 544.2607 | [5 empty] | 598.0734 | 0.009268706
598.0734 | 0.0132296 | 520.4038 |  |  | 617.4676 | 0.0140915 | 541.4601 |  |  | 627.1298 | 0.01382524 | 546.9264 | [5 empty] | 598.756 | 0.00951539
598.756 | 0.01347629 | 522.8613 |  |  | 618.6775 | 0.01436754 | 544.1137 |  |  | 628.3084 | 0.0140915 | 549.5408 | [5 empty] | 599.9337 | 0.009763246
599.9337 | 0.01372414 | 525.2968 |  |  | 619.8496 | 0.01464597 | 546.7518 |  |  | 629.4883 | 0.01435892 | 552.1297 | [5 empty] | 601.1104 | 0.01000858
601.1104 | 0.01396947 | 527.6755 |  |  | 621.5014 | 0.01492309 | 549.3406 |  |  | 630.6687 | 0.01462626 | 554.6819 | [5 empty] | 602.2883 | 0.01025508
602.2883 | 0.01421597 | 530.0344 |  |  | 622.6724 | 0.01519768 | 551.8704 |  |  | 631.8551 | 0.01490216 | 557.2794 | [5 empty] | 602.9371 | 0.01051137
602.9371 | 0.01447227 | 532.455 |  |  | 623.847 | 0.01547711 | 554.4101 |  |  | 633.0429 | 0.01517921 | 559.8517 | [5 empty] | 604.1219 | 0.01076761
604.1219 | 0.0147285 | 534.8432 |  |  | 625.026 | 0.01576261 | 556.9697 |  |  | 634.2312 | 0.01545619 | 562.3883 | [5 empty] | 605.3073 | 0.01102377
605.3073 | 0.01498467 | 537.2001 |  |  | 626.2472 | 0.0160505 | 559.5158 |  |  | 635.4201 | 0.01573308 | 564.8903 | [5 empty] | 606.5351 | 0.0112811
606.5351 | 0.015242 | 539.5376 |  |  | 627.4281 | 0.01633707 | 562.0166 |  |  | 636.6095 | 0.0160099 | 567.3589 | [5 empty] | 607.1853 | 0.01153714
607.1853 | 0.01549803 | 541.8344 |  |  | 628.6097 | 0.01662356 | 564.4841 |  |  | 637.8058 | 0.01629649 | 569.881 | [5 empty] | 608.3789 | 0.01180418
608.3789 | 0.01576508 | 544.2 |  |  | 629.7925 | 0.0169112 | 566.9297 |  |  | 639.0432 | 0.01658299 | 572.3694 | [5 empty] | 609.5722 | 0.01206992
609.5722 | 0.01603082 | 546.5246 |  |  | 630.9806 | 0.01720612 | 569.4051 |  |  | 640.2407 | 0.01686941 | 574.825 | [5 empty] | 610.7668 | 0.01233682
610.7668 | 0.01629772 | 548.8307 |  |  | 632.6521 | 0.01750342 | 571.8686 |  |  | 641.9257 | 0.01715575 | 577.2489 | [5 empty] | 611.4658 | 0.01260242
611.4658 | 0.01656332 | 551.0977 |  |  | 633.8832 | 0.01780062 | 574.3002 |  |  | 643.1316 | 0.01745306 | 579.7337 | [5 empty] | 612.6614 | 0.01286918
612.6614 | 0.01683008 | 553.3476 |  |  | 635.074 | 0.01809652 | 576.691 |  |  | 644.3389 | 0.01775151 | 582.1964 | [5 empty] | 613.8628 | 0.01314447
613.8628 | 0.01710537 | 555.6417 |  |  | 636.2724 | 0.01840336 | 579.1397 |  |  | 645.5443 | 0.01804618 | 584.5976 | [5 empty] | 615.0656 | 0.01342091
615.0656 | 0.01738181 | 557.9179 |  |  | 637.4715 | 0.01871012 | 581.5574 |  |  | 646.7926 | 0.01834323 | 586.9886 | [5 empty] | 616.2689 | 0.01369728
616.2689 | 0.01765817 | 560.1666 |  |  | 639.1531 | 0.01901678 | 583.9448 |  |  | 648.0009 | 0.01864019 | 589.35 | [5 empty] | 617.4735 | 0.01397479
617.4735 | 0.01793569 | 562.3985 |  |  | 640.3535 | 0.01932335 | 586.3029 |  |  | 649.7033 | 0.01894564 | 591.7497 | [5 empty] | 618.181 | 0.01424978
618.181 | 0.01821067 | 564.5848 |  |  | 641.601 | 0.01963962 | 588.7065 |  |  | 650.9193 | 0.01925223 | 594.1293 | [5 empty] | 619.392 | 0.01453573
619.392 | 0.01849663 | 566.8324 |  |  | 642.809 | 0.0199558 | 591.0806 |  |  | 652.136 | 0.01955873 | 596.4799 | [5 empty] | 620.6043 | 0.01482283
620.6043 | 0.01878373 | 569.0631 |  |  | 644.0176 | 0.02027188 | 593.426 |  |  | 653.3533 | 0.01986513 | 598.8024 | [5 empty] | 621.8165 | 0.01510862
621.8165 | 0.01906952 | 571.2585 |  |  | 645.7096 | 0.02058786 | 595.7435 |  |  | 654.6183 | 0.02018123 | 601.1704 | [5 empty] | 623.0292 | 0.01539433
623.0292 | 0.01935522 | 573.4289 |  |  | 646.9204 | 0.02090496 | 598.0426 |  |  | 655.8433 | 0.02049724 | 603.5101 | [5 empty] | 624.2426 | 0.01567995
624.2426 | 0.01964085 | 575.575 |  |  | 648.1777 | 0.02123053 | 600.3761 |  |  | 657.5577 | 0.02081315 | 605.8221 | [5 empty] | 625.4634 | 0.01597653
625.4634 | 0.01993742 | 577.7789 |  |  | 649.3962 | 0.02155721 | 602.6909 |  |  | 658.7841 | 0.02112895 | 608.1073 | [5 empty] | 626.6848 | 0.01627301
626.6848 | 0.02023391 | 579.9578 |  |  | 651.0971 | 0.02188135 | 604.9618 |  |  | 660.0184 | 0.02145567 | 610.4445 | [5 empty] | 627.9061 | 0.01656818
627.9061 | 0.02052908 | 582.1036 |  |  | 652.3178 | 0.02220904 | 607.2322 |  |  | 661.7835 | 0.02178228 | 612.7545 | [5 empty] | 629.1695 | 0.01686327
629.1695 | 0.02082416 | 584.2259 |  |  | 654.068 | 0.02254396 | 609.5269 |  |  | 663.0185 | 0.02210757 | 615.0295 | [5 empty] | 630.3982 | 0.01716806
630.3982 | 0.02112895 | 586.3946 |  |  | 655.2967 | 0.02288122 | 611.812 |  |  | 664.2542 | 0.02243274 | 617.2787 | [5 empty] | 631.6298 | 0.01747642
631.6298 | 0.02143732 | 588.5651 |  |  | 656.5244 | 0.02321591 | 614.055 |  |  | 665.4987 | 0.02277003 | 619.586 | [5 empty] | 632.8598 | 0.01778103
632.8598 | 0.02174192 | 590.6865 |  |  | 658.2845 | 0.02356149 | 616.3457 |  |  | 667.273 | 0.02310477 | 621.8506 | [5 empty] | 634.0912 | 0.01808676
634.0912 | 0.02204765 | 592.7935 |  |  | 659.521 | 0.02390694 | 618.6105 |  |  | 668.5182 | 0.02344061 | 624.0982 | [5 empty] | 635.3294 | 0.01840218
635.3294 | 0.02236307 | 594.9447 |  |  | 660.759 | 0.02425349 | 620.8581 |  |  | 669.7641 | 0.02377634 | 626.3209 | [5 empty] | 636.5683 | 0.01871749
636.5683 | 0.02267839 | 597.0726 |  |  | 662.4824 | 0.02459993 | 623.0811 |  |  | 671.5477 | 0.0241205 | 628.5752 | [5 empty] | 637.8078 | 0.01903271
637.8078 | 0.02299361 | 599.178 |  |  | 663.7673 | 0.02495355 | 625.3262 |  |  | 672.8026 | 0.02446698 | 630.8205 | [5 empty] | 639.0488 | 0.01934905
639.0488 | 0.02330995 | 601.2694 |  |  | 665.0141 | 0.0253095 | 627.5621 |  |  | 674.0573 | 0.02481212 | 633.0334 | [5 empty] | 640.2896 | 0.01966407
640.2896 | 0.02362497 | 603.3311 |  |  | 666.7459 | 0.02566409 | 629.7663 |  |  | 675.3127 | 0.02515714 | 635.2227 | [5 empty] | 641.5374 | 0.01998876
641.5374 | 0.02394965 | 605.4348 |  |  | 667.9951 | 0.026021 | 631.9619 |  |  | 677.1083 | 0.02551301 | 637.4573 | [5 empty] | 642.7858 | 0.02031334
642.7858 | 0.02427423 | 607.5166 |  |  | 669.25 | 0.02638508 | 634.1786 |  |  | 678.3728 | 0.02586875 | 639.6679 | [5 empty] | 644.0774 | 0.02063903
644.0774 | 0.02459993 | 609.5849 |  |  | 671.0325 | 0.02675025 | 636.3791 |  |  | 680.1287 | 0.02622315 | 641.8476 | [5 empty] | 645.8276 | 0.02096462
645.8276 | 0.02492551 | 611.6321 |  |  | 672.289 | 0.02711407 | 638.5491 |  |  | 681.394 | 0.02657742 | 644.0045 | [5 empty] | 647.0853 | 0.02129985
647.0853 | 0.02526074 | 613.7194 |  |  | 674.081 | 0.02748992 | 640.7682 |  |  | 682.6683 | 0.02694374 | 646.2122 | [5 empty] | 648.3429 | 0.02163375
648.3429 | 0.02559464 | 615.7779 |  |  | 675.3457 | 0.02786319 | 642.9498 |  |  | 684.4747 | 0.02730748 | 648.3822 | [5 empty] | 649.6029 | 0.02196997
649.6029 | 0.02593087 | 617.8306 |  |  | 677.0993 | 0.02823876 | 645.1227 |  |  | 685.7498 | 0.02767232 | 650.5371 | [5 empty] | 650.869 | 0.02231461
650.869 | 0.02627551 | 619.9142 |  |  | 678.4071 | 0.02861297 | 647.2665 |  |  | 687.5667 | 0.02804795 | 652.7336 | [5 empty] | 652.1776 | 0.02265913
652.1776 | 0.02662002 | 621.9768 |  |  | 680.1685 | 0.02899675 | 649.4434 |  |  | 688.8494 | 0.02842102 | 654.8934 | [5 empty] | 653.4453 | 0.02300353
653.4453 | 0.02696442 | 624.019 |  |  | 681.445 | 0.0293816 | 651.6048 |  |  | 690.1346 | 0.02879638 | 657.045 | [5 empty] | 654.7136 | 0.0233478
654.7136 | 0.0273087 | 626.0411 |  |  | 682.7213 | 0.02976509 | 653.7376 |  |  | 691.9537 | 0.02917038 | 659.1681 | [5 empty] | 656.49 | 0.02370169
656.49 | 0.02766259 | 628.0999 |  |  | 684.5339 | 0.03015935 | 655.909 |  |  | 693.2465 | 0.02955395 | 661.3244 | [5 empty] | 657.7672 | 0.02405667
657.7672 | 0.02801757 | 630.1455 |  |  | 685.8195 | 0.03055345 | 658.0584 |  |  | 694.5409 | 0.02993858 | 663.4657 | [5 empty] | 659.0443 | 0.02441031
659.0443 | 0.0283712 | 632.1642 |  |  | 687.6335 | 0.03094619 | 660.1799 |  |  | 696.3288 | 0.03032186 | 665.5791 | [5 empty] | 660.3647 | 0.02476504
660.3647 | 0.02872593 | 634.1704 |  |  | 689.4098 | 0.03134119 | 662.2933 |  |  | 697.6318 | 0.0307159 | 667.7309 | [5 empty] | 661.6505 | 0.02512935
661.6505 | 0.02909025 | 636.2117 |  |  | 690.7049 | 0.03174452 | 664.4309 |  |  | 699.4706 | 0.03110978 | 669.8614 | [5 empty] | 663.439 | 0.02549353
663.439 | 0.02945443 | 638.2333 |  |  | 692.529 | 0.03214647 | 666.541 |  |  | 700.7745 | 0.0315023 | 671.9644 | [5 empty] | 664.7265 | 0.02585758
664.7265 | 0.02981848 | 640.2356 |  |  | 693.8268 | 0.03255068 | 668.6432 |  |  | 702.0802 | 0.03189587 | 674.0534 | [5 empty] | 666.0212 | 0.0262312
666.0212 | 0.0301921 | 642.2718 |  |  | 695.1313 | 0.03296319 | 670.7685 |  |  | 703.9299 | 0.03230019 | 676.1794 | [5 empty] | 667.3168 | 0.02660468
667.3168 | 0.03056558 | 644.2885 |  |  | 696.9672 | 0.03337675 | 672.8793 |  |  | 705.2442 | 0.03270313 | 678.2784 | [5 empty] | 668.655 | 0.02697802
668.655 | 0.03093892 | 646.2862 |  |  | 698.7637 | 0.03379013 | 674.9697 |  |  | 707.0542 | 0.0331059 | 680.3573 | [5 empty] | 669.9513 | 0.02735001
669.9513 | 0.03131091 | 648.2588 |  |  | 700.0779 | 0.0342118 | 677.0825 |  |  | 708.4184 | 0.03351819 | 682.4657 | [5 empty] | 671.7603 | 0.02773518
671.7603 | 0.03169608 | 650.2831 |  |  | 701.9242 | 0.03463449 | 679.1809 |  |  | 710.2384 | 0.03393151 | 684.5599 | [5 empty] | 673.0665 | 0.028119
673.0665 | 0.03207989 | 652.2821 |  |  | 703.2412 | 0.03505701 | 681.2594 |  |  | 712.1001 | 0.03434345 | 686.6283 | [5 empty] | 674.3727 | 0.02850145
674.3727 | 0.03246235 | 654.2564 |  |  | 705.0967 | 0.035489 | 683.3653 |  |  | 713.4338 | 0.03476609 | 688.7311 | [5 empty] | 676.2326 | 0.02889465
676.2326 | 0.03285555 | 656.2681 |  |  | 706.4233 | 0.03592201 | 685.4569 |  |  | 714.7684 | 0.03518856 | 690.8139 | [5 empty] | 677.5472 | 0.02928648
677.5472 | 0.03324738 | 658.2551 |  |  | 708.2404 | 0.03635363 | 687.5231 |  |  | 716.6483 | 0.03562049 | 692.9241 | [5 empty] | 678.8642 | 0.02968058
678.8642 | 0.03364148 | 660.236 |  |  | 709.6159 | 0.0367947 | 689.6157 |  |  | 717.9918 | 0.03605224 | 695.0143 | [5 empty] | 680.1804 | 0.03007211
680.1804 | 0.034033 | 662.187 |  |  | 711.4431 | 0.03723678 | 691.6943 |  |  | 719.8327 | 0.0364838 | 697.0849 | [5 empty] | 681.5049 | 0.03047435
681.5049 | 0.03443524 | 664.174 |  |  | 712.7797 | 0.03767746 | 693.7481 |  |  | 721.1783 | 0.03691517 | 699.1364 | [5 empty] | 682.831 | 0.03087763
682.831 | 0.03483853 | 666.1489 |  |  | 714.6564 | 0.03812757 | 695.8274 |  |  | 723.0709 | 0.0373572 | 701.22 | [5 empty] | 684.7032 | 0.03127834
684.7032 | 0.03523924 | 668.0944 |  |  | 716.4952 | 0.03857988 | 697.8984 |  |  | 724.4254 | 0.03779783 | 703.2786 | [5 empty] | 686.0378 | 0.03169096
686.0378 | 0.03565185 | 670.0805 |  |  | 717.8829 | 0.03902959 | 699.9396 |  |  | 725.7817 | 0.03823946 | 705.324 | [5 empty] | 687.3725 | 0.03210219
687.3725 | 0.03606309 | 672.0431 |  |  | 719.7303 | 0.03948991 | 702.0108 |  |  | 727.6842 | 0.03868932 | 707.3893 | [5 empty] | 689.2556 | 0.03251326
689.2556 | 0.03647416 | 673.9882 |  |  | 721.0877 | 0.03995122 | 704.0684 |  |  | 729.5474 | 0.03914018 | 709.4412 | [5 empty] | 690.6006 | 0.03293621
690.6006 | 0.0368971 | 675.9726 |  |  | 722.9857 | 0.04042071 | 706.1443 |  |  | 730.914 | 0.03959084 | 711.4745 | [5 empty] | 691.9447 | 0.03335657
691.9447 | 0.03731746 | 677.9281 |  |  | 724.3514 | 0.04088999 | 708.2014 |  |  | 732.8292 | 0.0400521 | 713.5378 | [5 empty] | 693.2907 | 0.03377795
693.2907 | 0.03773885 | 679.872 |  |  | 726.252 | 0.04135905 | 710.2399 |  |  | 734.2041 | 0.04051075 | 715.5719 | [5 empty] | 695.1926 | 0.03420878
695.1926 | 0.03816968 | 681.8428 |  |  | 727.6286 | 0.04183988 | 712.3116 |  |  | 736.1282 | 0.04097998 | 717.635 | [5 empty] | 696.5472 | 0.03463943
696.5472 | 0.03860033 | 683.7963 |  |  | 729.4978 | 0.04231807 | 714.3545 |  |  | 737.514 | 0.0414502 | 719.6848 | [5 empty] | 698.4095 | 0.0350699
698.4095 | 0.03903079 | 685.7328 |  |  | 730.8749 | 0.04279604 | 716.3792 |  |  | 739.4001 | 0.04192019 | 721.7163 | [5 empty] | 699.816 | 0.03551099
699.816 | 0.03947188 | 687.7007 |  |  | 732.7966 | 0.04328576 | 718.4362 |  |  | 740.836 | 0.04239835 | 723.7656 | [5 empty] | 701.1803 | 0.03595068
701.1803 | 0.03991158 | 689.6461 |  |  | 734.7191 | 0.04377403 | 720.4699 |  |  | 742.7328 | 0.04287868 | 725.8068 | [5 empty] | 703.0538 | 0.03639139
703.0538 | 0.04035228 | 691.58 |  |  | 736.1155 | 0.04427283 | 722.53 |  |  | 744.1364 | 0.04336596 | 727.8601 | [5 empty] | 704.4278 | 0.0368415
704.4278 | 0.04080239 | 693.539 |  |  | 738.0066 | 0.04477019 | 724.5669 |  |  | 746.0838 | 0.04385419 | 729.9002 | [5 empty] | 705.802 | 0.03729021
705.802 | 0.0412511 | 695.476 |  |  | 739.9413 | 0.04526849 | 726.5908 |  |  | 747.4906 | 0.04434219 | 731.9223 | [5 empty] | 707.1779 | 0.03773991
707.1779 | 0.04170081 | 697.4015 |  |  | 741.3404 | 0.04576536 | 728.5923 |  |  | 749.4418 | 0.04483115 | 733.9317 | [5 empty] | 709.1131 | 0.0382002
709.1131 | 0.0421611 | 699.3565 |  |  | 743.2771 | 0.04626197 | 730.5766 |  |  | 750.8581 | 0.04532823 | 735.9577 | [5 empty] | 710.498 | 0.03865908
710.498 | 0.04261998 | 701.2896 |  |  | 744.6785 | 0.04675834 | 732.5441 |  |  | 752.7767 | 0.04582506 | 737.9662 | [5 empty] | 711.8907 | 0.03912733
711.8907 | 0.04308822 | 703.2464 |  |  | 746.5776 | 0.04725565 | 734.4997 |  |  | 754.1962 | 0.04632284 | 739.9621 | [5 empty] | 713.8358 | 0.03959536
713.8358 | 0.04355625 | 705.1864 |  |  | 747.9822 | 0.04775272 | 736.439 |  |  | 756.1593 | 0.04681918 | 741.9363 | [5 empty] | 715.2316 | 0.04006436
715.2316 | 0.04402526 | 707.115 |  |  | 749.9246 | 0.04824835 | 738.3578 |  |  | 757.5812 | 0.04731646 | 743.8986 | [5 empty] | 716.6284 | 0.04053315
716.6284 | 0.04449404 | 709.0274 |  |  | 751.3306 | 0.04874373 | 740.2609 |  |  | 759.5473 | 0.04781231 | 745.8399 | [5 empty] | 718.0322 | 0.04101008
718.0322 | 0.04497098 | 710.9578 |  |  | 752.7377 | 0.04923887 | 742.1487 |  |  | 760.9715 | 0.0483091 | 747.7698 | [5 empty] | 719.99028 | 0.04148798
719.99028 | 0.04544887 | 712.8768 |  |  | 754.6851 | 0.04973496 | 744.0258 |  |  | 762.3958 | 0.04880445 | 749.6793 | [5 empty] | 721.9135 | 0.04197401
721.9135 | 0.0459349 | 714.813 |  |  | 756.0954 | 0.05023079 | 745.8882 |  |  | 764.3251 | 0.04930075 | 751.578 | [5 empty] | 723.3294 | 0.04246218
723.3294 | 0.04642308 | 716.7426 |  |  | 758.0447 | 0.0507252 | 747.7314 |  |  | 765.7937 | 0.04979561 | 753.457 | [5 empty] | 724.7456 | 0.04294893
724.7456 | 0.04690983 | 718.6515 |  |  | 759.4564 | 0.05121935 | 749.5604 |  |  | 767.2214 | 0.05029023 | 755.3211 | [5 empty] | 726.7241 | 0.04344617
726.7241 | 0.04740707 | 720.5864 |  |  | 760.87 | 0.05171446 | 751.3797 |  |  | 769.1539 | 0.0507846 | 757.1705 | [5 empty] | 728.1487 | 0.04394078
728.1487 | 0.04790167 | 722.4961 |  |  | 762.782 | 0.05220813 | 753.1808 |  |  | 770.584 | 0.05127873 | 759.0056 | [5 empty] | 729.5761 | 0.04443753
729.5761 | 0.04839842 | 724.3993 |  |  | 764.1979 | 0.05270274 | 754.9727 |  |  | 772.016 | 0.0517738 | 760.831 | [5 empty] | 731.0045 | 0.04493403
731.0045 | 0.04889492 | 726.2871 |  |  | 765.6149 | 0.05319711 | 756.7511 |  |  | 773.9955 | 0.05226863 | 762.6424 | [5 empty] | 732.9886 | 0.04543028
732.9886 | 0.04939117 | 728.1597 |  |  | 767.5725 | 0.05369004 | 758.5121 |  |  | 775.4289 | 0.05276203 | 764.4359 | [5 empty] | 734.4186 | 0.0459251
734.4186 | 0.04988599 | 730.013 |  |  | 768.9918 | 0.05418392 | 760.2643 |  |  | 776.8643 | 0.05325637 | 766.2202 | [5 empty] | 735.8496 | 0.04641967
735.8496 | 0.05038057 | 731.8518 |  |  | 770.4111 | 0.05467638 | 761.9997 |  |  | 778.8471 | 0.05374928 | 767.987 | [5 empty] | 737.2816 | 0.046914
737.2816 | 0.05087489 | 733.6762 |  |  | 771.8315 | 0.05516859 | 763.7226 |  |  | 779.7373 | 0.05424313 | 769.745 | [5 empty] | 739.2714 | 0.04740927
739.2714 | 0.05137017 | 735.491 |  |  | 773.2539 | 0.05566174 | 765.4372 |  |  | 781.7227 | 0.05473555 | 771.486 | [5 empty] | 740.7058 | 0.04790311
740.7058 | 0.05186401 | 737.2876 |  |  | 774.6763 | 0.05615346 | 767.1356 |  |  | 783.1616 | 0.05522773 | 773.2145 | [5 empty] | 742.1413 | 0.04839671
742.1413 | 0.0523576 | 739.0705 |  |  | 776.642 | 0.05664495 | 768.8221 |  |  | 784.6025 | 0.05572085 | 774.9347 | [5 empty] | 743.5787 | 0.04889125
743.5787 | 0.05285214 | 740.8444 |  |  | 778.0667 | 0.05713619 | 770.4969 |  |  | 786.0435 | 0.05621255 | 776.6387 | [5 empty] | 745.0164 | 0.04938435
745.0164 | 0.05334525 | 742.6009 |  |  | 779.4935 | 0.05762837 | 772.1641 |  |  | 787.4864 | 0.05670519 | 778.3347 | [5 empty] | 746.4559 | 0.04987841
746.4559 | 0.0538393 | 744.3487 |  |  | 780.92027 | 0.05811913 | 773.816 |  |  | 788.9295 | 0.0571964 | 780.0148 | [5 empty] | 748.453 | 0.05037103
748.453 | 0.05433192 | 746.0795 |  |  | 782.349 | 0.05861083 | 775.4605 |  |  | 790.3745 | 0.05768855 | 781.6874 | [5 empty] | 749.895 | 0.05086459
749.895 | 0.05482549 | 747.802 |  |  | 783.7779 | 0.05910111 | 777.0901 |  |  | 791.8619 | 0.05817928 | 783.3445 | [5 empty] | 751.338 | 0.05135791
751.338 | 0.05531881 | 749.5121 |  |  | 785.2505 | 0.05959232 | 778.7126 |  |  | 793.309 | 0.05867095 | 784.9942 | [5 empty] | 752.78114 | 0.05184981
752.78114 | 0.0558107 | 751.2059 |  |  | 786.6824 | 0.0600833 | 780.3245 |  |  | 795.2642 | 0.0591612 | 786.629 | [5 empty] | 754.2254 | 0.05234146
754.2254 | 0.05630235 | 752.8879 |  |  | 788.1144 | 0.06057286 | 781.9218 |  |  | 796.2045 | 0.05965121 | 788.2528 | [5 empty] | 755.6715 | 0.05283405
755.6715 | 0.05679495 | 754.5622 |  |  | 789.5474 | 0.06106217 | 783.5088 |  |  | 797.6538 | 0.06014098 | 789.8658 | [5 empty] | 757.1188 | 0.0533264
757.1188 | 0.05728729 | 756.2248 |  |  | 790.9823 | 0.06155243 | 785.0893 |  |  | 799.1051 | 0.06063168 | 791.4721 | [5 empty] | 758.5662 | 0.05381733
758.5662 | 0.05777822 | 757.8721 |  |  | 792.4173 | 0.06204126 | 786.6559 |  |  | 800.5564 | 0.06112097 | 793.064 | [5 empty] | 760.0155 | 0.05430919
760.0155 | 0.05827009 | 759.5121 |  |  | 793.8543 | 0.06253104 | 788.2162 |  |  | 802.0098 | 0.06161119 | 794.6495 | [5 empty] | 761.5081 | 0.05479964
761.5081 | 0.05876053 | 761.1371 |  |  | 795.2914 | 0.0630194 | 789.763 |  |  | 803.4632 | 0.0621 | 796.2209 | [5 empty] | 762.9587 | 0.05528984
762.9587 | 0.05925074 | 762.7513 |  |  | 796.7295 | 0.06350752 | 791.3001 |  |  | 804.9187 | 0.06258975 | 797.7861 | [5 empty] | 764.4103 | 0.05577981
764.4103 | 0.0597407 | 764.3548 |  |  | 798.1696 | 0.06399658 | 792.8313 |  |  | 806.3742 | 0.06307808 | 799.3377 | [5 empty] | 765.863 | 0.05626953
765.863 | 0.06023043 | 765.9477 |  |  | 799.6107 | 0.06448539 | 794.353 |  |  | 807.8317 | 0.06356735 | 800.8832 | [5 empty] | 767.3168 | 0.05675902
767.3168 | 0.06071991 | 767.5302 |  |  | 801.051 | 0.06497163 | 795.8581 |  |  | 809.3318 | 0.0640552 | 802.4155 | [5 empty] | 768.7725 | 0.05724944
768.7725 | 0.06121033 | 769.1063 |  |  | 801.9892 | 0.06545997 | 797.3613 |  |  | 810.7915 | 0.06454399 | 803.9419 | [5 empty] | 770.2283 | 0.05773844
770.2283 | 0.06169934 | 770.6685 |  |  | 803.4322 | 0.0659469 | 798.8519 |  |  | 811.6976 | 0.06503137 | 805.4552 | [5 empty] | 771.6853 | 0.05822721
771.6853 | 0.0621881 | 772.2207 |  |  | 804.8772 | 0.06643477 | 800.337 |  |  | 813.1581 | 0.06551851 | 806.9594 | [5 empty] | 773.1442 | 0.05871691
773.1442 | 0.06267781 | 773.7668 |  |  | 806.3222 | 0.06692123 | 801.8098 |  |  | 814.6206 | 0.06600658 | 808.4581 | [5 empty] | 774.085 | 0.05920637
774.085 | 0.06316727 | 775.3031 |  |  | 807.7692 | 0.06740862 | 803.2774 |  |  | 816.0841 | 0.06649442 | 809.9477 | [5 empty] | 775.5449 | 0.05969442
775.5449 | 0.06365532 | 776.8263 |  |  | 809.2163 | 0.0678946 | 804.7329 |  |  | 817.5476 | 0.06698085 | 811.4249 | [5 empty] | 777.0067 | 0.06018341
777.0067 | 0.0641443 | 778.3436 |  |  | 810.159 | 0.06838152 | 806.1834 |  |  | 819.0559 | 0.06746821 | 812.8969 | [5 empty] | 778.4686 | 0.06067098
778.4686 | 0.06463188 | 779.848 |  |  | 812.1568 | 0.06886703 | 807.622 |  |  | 819.9664 | 0.06795417 | 814.3568 | [5 empty] | 779.9325 | 0.06115949
779.9325 | 0.06512038 | 781.3469 |  |  | 813.0588 | 0.06935347 | 809.0558 |  |  | 821.4329 | 0.06843989 | 815.8081 | [5 empty] | 781.3966 | 0.06164659
781.3966 | 0.06560748 | 782.8331 |  |  | 814.5097 | 0.06983851 | 810.4779 |  |  | 822.9004 | 0.06892537 | 817.251 | [5 empty] | 782.342 | 0.06213462
782.342 | 0.06609551 | 784.3139 |  |  | 815.96172 | 0.07032332 | 811.8921 |  |  | 823.8567 | 0.06941178 | 818.6891 | [5 empty] | 783.8079 | 0.06262124
783.8079 | 0.06658213 | 785.7824 |  |  | 817.4147 | 0.07080789 | 813.2983 |  |  | 825.326 | 0.0698968 | 820.1155 | [5 empty] | 785.2758 | 0.06310879
785.2758 | 0.06706969 | 787.2456 |  |  | 818.3618 | 0.07129339 | 814.6999 |  |  | 826.7963 | 0.07038157 | 821.5338 | [5 empty] | 786.7439 | 0.06359494
786.7439 | 0.06755584 | 788.6968 |  |  | 819.8176 | 0.07177865 | 816.0938 |  |  | 827.7109 | 0.07086612 | 822.9441 | [5 empty] | 788.2139 | 0.06408203
788.2139 | 0.06804292 | 790.143 |  |  | 821.2734 | 0.07226252 | 817.4767 |  |  | 829.2269 | 0.07135159 | 824.3499 | [5 empty] | 789.1622 | 0.0645677
789.1622 | 0.0685286 | 791.5774 |  |  | 822.2227 | 0.07274731 | 818.8553 |  |  | 830.1438 | 0.07183682 | 825.7479 | [5 empty] | 790.6331 | 0.06505314
790.6331 | 0.06901404 | 793.0035 |  |  | 823.6803 | 0.07323071 | 820.223 |  |  | 832.1753 | 0.07232066 | 827.1348 | [5 empty] | 792.1051 | 0.06553835
792.1051 | 0.06949924 | 794.4215 |  |  | 825.1399 | 0.07371504 | 821.5867 |  |  | 833.0938 | 0.07280543 | 828.5174 | [5 empty] | 793.0129 | 0.06602448
793.0129 | 0.06998538 | 795.8348 |  |  | 826.0478 | 0.07419797 | 822.9398 |  |  | 834.0556 | 0.07328996 | 829.8924 | [5 empty] | 794.4868 | 0.06650922
794.4868 | 0.07047011 | 797.2368 |  |  | 827.5083 | 0.07468067 | 824.2856 |  |  | 835.5325 | 0.07377309 | 831.2568 | [5 empty] | 795.9626 | 0.06699488
795.9626 | 0.07095578 | 798.6343 |  |  | 828.4609 | 0.07516429 | 825.6276 |  |  | 837.0113 | 0.07425716 | 832.617 | [5 empty] | 796.9161 | 0.06748031
796.9161 | 0.07144121 | 800.024 |  |  | 829.9231 | 0.07564652 | 826.9592 |  |  | 837.9313 | 0.07473983 | 833.9667 | [5 empty] | 798.3929 | 0.06796434
798.3929 | 0.07192523 | 801.4027 |  |  | 830.8761 | 0.07612852 | 828.2839 |  |  | 839.455 | 0.07522342 | 835.3125 | [5 empty] | 799.87161 | 0.0684493
799.87161 | 0.07241019 | 802.7771 |  |  | 832.3401 | 0.07661029 | 829.6017 |  |  | 840.9357 | 0.07570562 | 836.6479 | [5 empty] | 800.8263 | 0.06893286
800.8263 | 0.07289375 | 804.1408 |  |  | 833.8052 | 0.07709182 | 830.9126 |  |  | 841.8578 | 0.07618759 | 837.9763 | [5 empty] | 802.3069 | 0.06941735
802.3069 | 0.07337824 | 805.5003 |  |  | 834.7186 | 0.07757428 | 832.22 |  |  | 842.8244 | 0.07667049 | 839.301 | [5 empty] | 803.2193 | 0.06990044
803.2193 | 0.07386133 | 806.8493 |  |  | 836.1864 | 0.07805651 | 833.5206 |  |  | 844.3078 | 0.077152 | 840.6157 | [5 empty] | 804.7008 | 0.0703833
804.7008 | 0.07434419 | 808.1911 |  |  | 837.1428 | 0.07853734 | 834.8116 |  |  | 845.7921 | 0.07763327 | 841.9235 | [5 empty] | 805.6582 | 0.07086593
805.6582 | 0.07482682 | 809.5258 |  |  | 838.6115 | 0.07901795 | 836.096 |  |  | 846.7177 | 0.07811547 | 843.2279 | [5 empty] | 807.1425 | 0.07134948
807.1425 | 0.07531037 | 810.8566 |  |  | 839.5274 | 0.07949948 | 837.3771 |  |  | 848.2471 | 0.07859628 | 844.5224 | [5 empty] | 808.6269 | 0.07183164
808.6269 | 0.07579253 | 812.1772 |  |  | 841.0415 | 0.07998078 | 838.6517 |  |  | 849.173 | 0.07907686 | 845.8104 | [5 empty] | 810.1124 | 0.07231357
810.1124 | 0.07627446 | 813.491 |  |  | 841.9578 | 0.0804607 | 839.917 |  |  | 850.661 | 0.07955721 | 847.092 | [5 empty] | 811.0737 | 0.07279642
811.0737 | 0.07675732 | 814.8011 |  |  | 843.431 | 0.08094153 | 841.1791 |  |  | 851.6324 | 0.08003848 | 848.3702 | [5 empty] | 811.9917 | 0.07327904
811.9917 | 0.07723994 | 816.1045 |  |  | 844.3912 | 0.08142099 | 842.432 |  |  | 852.561 | 0.08051952 | 849.642 | [5 empty] | 813.4798 | 0.07376027
813.4798 | 0.07772117 | 817.398 |  |  | 845.8663 | 0.08190136 | 843.6817 |  |  | 854.0516 | 0.08099917 | 850.9045 | [5 empty] | 814.443 | 0.07424243
814.443 | 0.07820332 | 818.6881 |  |  | 846.7851 | 0.08238036 | 844.9224 |  |  | 855.0249 | 0.08147975 | 852.1639 | [5 empty] | 815.933 | 0.0747232
815.933 | 0.07868409 | 819.9686 |  |  | 848.2609 | 0.08285912 | 846.1572 |  |  | 856.5173 | 0.08195895 | 853.414 | [5 empty] | 816.8526 | 0.07520373
816.8526 | 0.07916463 | 821.2427 |  |  | 849.2247 | 0.08333881 | 847.3889 |  |  | 857.4475 | 0.08243791 | 854.6581 | [5 empty] | 818.3884 | 0.07568404
818.3884 | 0.07964494 | 822.5104 |  |  | 850.7034 | 0.08381826 | 848.6148 |  |  | 858.4226 | 0.0829178 | 855.8992 | [5 empty] | 819.3103 | 0.07616527
819.3103 | 0.08012617 | 823.7748 |  |  | 851.6675 | 0.08429634 | 849.832 |  |  | 859.9186 | 0.08339746 | 857.1343 | [5 empty] | 820.804 | 0.07664512
820.804 | 0.08060601 | 825.03 |  |  | 852.5893 | 0.08477419 | 851.0434 |  |  | 860.894 | 0.08387574 | 858.3606 | [5 empty] | 821.7712 | 0.07712588
821.7712 | 0.08108678 | 826.2821 |  |  | 854.0696 | 0.08525181 | 852.2491 |  |  | 862.3909 | 0.08435379 | 859.581 | [5 empty] | 823.2668 | 0.07760527
823.2668 | 0.08156616 | 827.525 |  |  | 855.0365 | 0.08573035 | 853.4522 |  |  | 863.3242 | 0.08483161 | 860.7957 | [5 empty] | 824.1913 | 0.07808557
824.1913 | 0.08204647 | 828.7649 |  |  | 855.9601 | 0.08620751 | 854.6467 |  |  | 864.3025 | 0.08531035 | 862.0076 | [5 empty] | 825.6896 | 0.07856565
825.6896 | 0.08252654 | 829.9988 |  |  | 857.4439 | 0.08668559 | 855.8386 |  |  | 865.8029 | 0.08578886 | 863.2139 | [5 empty] | 826.6586 | 0.07904434
826.6586 | 0.08300524 | 831.2238 |  |  | 858.9277 | 0.0871623 | 857.0223 |  |  | 866.738 | 0.086266 | 864.4116 | [5 empty] | 827.5839 | 0.07952281
827.5839 | 0.0834837 | 832.443 |  |  | 859.8972 | 0.08763993 | 858.2033 |  |  | 867.7181 | 0.08674405 | 865.6067 | [5 empty] | 829.1291 | 0.08000219
829.1291 | 0.08396309 | 833.6593 |  |  | 860.8233 | 0.08811618 | 859.3762 |  |  | 869.2202 | 0.08722073 | 866.7934 | [5 empty] | 830.0558 | 0.0804802
830.0558 | 0.0844411 | 834.867 |  |  | 862.3537 | 0.08859335 | 860.5465 |  |  | 870.2006 | 0.08769718 | 867.9748 | [5 empty] | 831.5586 | 0.08095913
831.5586 | 0.08492002 | 836.0719 |  |  | 863.2821 | 0.0890703 | 861.7116 |  |  | 871.139 | 0.08817455 | 869.1535 | [5 empty] | 832.5308 | 0.08143668
832.5308 | 0.08539758 | 837.2683 |  |  | 864.2531 | 0.08954587 | 862.8688 |  |  | 872.6436 | 0.08865055 | 870.3242 | [5 empty] | 833.4602 | 0.08191515
833.4602 | 0.08587605 | 838.4621 |  |  | 865.1814 | 0.09002122 | 864.0208 |  |  | 873.6259 | 0.08912633 | 871.4896 | [5 empty] | 834.9657 | 0.08239339
834.9657 | 0.08635429 | 839.6503 |  |  | 866.6711 | 0.09049634 | 865.1677 |  |  | 874.5661 | 0.08960302 | 872.6525 | [5 empty] | 835.9388 | 0.08286911
835.9388 | 0.08683001 | 840.8274 |  |  | 867.6449 | 0.09097238 | 866.3123 |  |  | 875.5495 | 0.09007834 | 873.8075 | [5 empty] | 836.8701 | 0.0833469
836.8701 | 0.08730779 | 842.0048 |  |  | 869.1364 | 0.09144705 | 867.4492 |  |  | 876.4907 | 0.09055457 | 874.9602 | [5 empty] | 838.4216 | 0.08382331
838.4216 | 0.0877842 | 843.1741 |  |  | 870.0683 | 0.09192263 | 868.5838 |  |  | 877.9994 | 0.09102944 | 876.105 | [5 empty] | 839.3532 | 0.08429949
839.3532 | 0.08826039 | 844.338 |  |  | 871.0429 | 0.09239685 | 869.7108 |  |  | 878.9846 | 0.09150408 | 877.2448 | [5 empty] | 840.8622 | 0.08477545
840.8622 | 0.08873635 | 845.4968 |  |  | 872.018 | 0.09287084 | 870.833 |  |  | 879.9276 | 0.09197964 | 878.3824 | [5 empty] | 841.8405 | 0.08525233
841.8405 | 0.08921322 | 846.6531 |  |  | 872.9514 | 0.09334575 | 871.953 |  |  | 880.9139 | 0.09245383 | 879.5123 | [5 empty] | 842.7739 | 0.08572783
842.7739 | 0.08968873 | 847.8016 |  |  | 873.9276 | 0.0938193 | 873.0656 |  |  | 882.4271 | 0.09292894 | 880.64 | [5 empty] | 844.2856 | 0.08620311
844.2856 | 0.09016401 | 848.9449 |  |  | 875.424 | 0.09429262 | 874.1735 |  |  | 883.4146 | 0.09340268 | 881.7603 | [5 empty] | 845.2667 | 0.08668045
845.2667 | 0.09064134 | 850.0888 |  |  | 876.3592 | 0.09476685 | 875.2794 |  |  | 884.3599 | 0.09387734 | 882.8784 | [5 empty] | 846.2019 | 0.08715527
846.2019 | 0.09111617 | 851.2221 |  |  | 877.3372 | 0.09523972 | 876.3779 |  |  | 885.3486 | 0.09435063 | 883.9891 | [5 empty] | 847.1822 | 0.08762988
847.1822 | 0.09159077 | 852.3506 |  |  | 878.2734 | 0.09571351 | 877.4745 |  |  | 886.2949 | 0.09482483 | 885.0977 | [5 empty] | 848.1195 | 0.08810539
848.1195 | 0.09206629 | 853.4768 |  |  | 879.7731 | 0.09618593 | 878.564 |  |  | 887.8122 | 0.09529882 | 886.2017 | [5 empty] | 849.1008 | 0.08857954
849.1008 | 0.09254044 | 854.5955 |  |  | 880.7529 | 0.09665813 | 879.6489 |  |  | 888.8027 | 0.09577144 | 887.2984 | [5 empty] | 850.6185 | 0.08905461
850.6185 | 0.0930155 | 855.7121 |  |  | 881.6909 | 0.09713125 | 880.7319 |  |  | 889.2227 | 0.09624383 | 888.3905 | [5 empty] | 851.6011 | 0.08952831
851.6011 | 0.0934892 | 856.8213 |  |  | 883.2376 | 0.09760414 | 881.8105 |  |  | 890.7414 | 0.09671601 | 889.4781 | [5 empty] | 852.5407 | 0.09000292
852.5407 | 0.09396382 | 857.9284 |  |  | 883.6542 | 0.09807567 | 882.8821 |  |  | 891.7334 | 0.09718796 | 890.5613 | [5 empty] | 853.5245 | 0.09047618
853.5245 | 0.09443707 | 859.0282 |  |  | 884.5926 | 0.09854698 | 883.9494 |  |  | 892.6831 | 0.09766082 | 891.6425 | [5 empty] | 855.0456 | 0.09095034
855.0456 | 0.09491124 | 860.126 |  |  | 885.5761 | 0.0990192 | 885.0149 |  |  | 893.6762 | 0.09813233 | 892.7168 | [5 empty] | 855.9861 | 0.09142315
855.9861 | 0.09538404 | 861.2165 |  |  | 887.0824 | 0.0994912 | 886.0761 |  |  | 894.6259 | 0.09860361 | 893.7867 | [5 empty] | 856.9727 | 0.09189686
856.9727 | 0.09585776 | 862.3052 |  |  | 888.0267 | 0.09996637 | 887.1406 |  |  | 896.1487 | 0.09907468 | 894.8523 | [5 empty] | 857.9142 | 0.09236922
857.9142 | 0.09633011 | 863.3868 |  |  | 889.0049 | 0.10043 | 888.1757 |  |  | 897.1447 | 0.09954665 | 895.9161 | [5 empty] | 859.4377 | 0.09284135
859.4377 | 0.09680225 | 864.4639 |  |  | 889.9502 | 0.1009047 | 889.2318 |  |  | 898.1022 | 0.1000241 | 896.9883 | [5 empty] | 860.4253 | 0.09331326
860.4253 | 0.09727416 | 865.5366 |  |  | 890.9395 | 0.1013792 | 890.2837 |  |  | 899.0922 | 0.1004877 | 898.0259 | [5 empty] | 861.4143 | 0.09378609
861.4143 | 0.09774698 | 866.6074 |  |  | 891.8757 | 0.1018422 | 891.3065 |  |  | 900.0487 | 0.1009624 | 899.0846 | [5 empty] | 862.3581 | 0.09425755
862.3581 | 0.09821845 | 867.6714 |  |  | 892.8661 | 0.1023163 | 892.3502 |  |  | 901.0397 | 0.1014255 | 900.114 | [5 empty] | 863.3483 | 0.09472993
863.3483 | 0.09869082 | 868.7336 |  |  | 894.3711 | 0.1027788 | 893.3651 |  |  | 901.4671 | 0.1018998 | 901.1644 | [5 empty] | 864.2931 | 0.09520095
864.2931 | 0.09916184 | 869.789 |  |  | 894.7948 | 0.1032524 | 894.4007 |  |  | 902.9995 | 0.1023738 | 902.2106 | [5 empty] | 865.2843 | 0.09567288
865.2843 | 0.09963377 | 870.8427 |  |  | 895.7868 | 0.1037258 | 895.4323 |  |  | 903.9921 | 0.1028363 | 903.2279 | [5 empty] | 866.8137 | 0.09614346
866.8137 | 0.1001044 | 871.8897 |  |  | 897.294 | 0.1041877 | 896.4354 |  |  | 904.9511 | 0.1033099 | 904.266 | [5 empty] | 867.7604 | 0.09661381
867.7604 | 0.1005747 | 872.9326 |  |  | 898.2436 | 0.1046606 | 897.4591 |  |  | 905.955 | 0.1037833 | 905.3 | [5 empty] | 868.7535 | 0.09708508
868.7535 | 0.101046 | 873.9738 |  |  | 899.2374 | 0.1051334 | 898.4789 |  |  | 906.9049 | 0.1042451 | 906.3056 | [5 empty] | 869.7012 | 0.09755499
869.7012 | 0.1015159 | 875.0084 |  |  | 900.1779 | 0.1055946 | 899.4706 |  |  | 907.9098 | 0.1047181 | 907.3317 | [5 empty] | 870.6964 | 0.09802694
870.6964 | 0.1019878 | 876.0439 |  |  | 901.17274 | 0.1060669 | 900.4827 |  |  | 908.8709 | 0.1051908 | 908.3539 | [5 empty] | 871.6392 | 0.09848964
871.6392 | 0.1024505 | 877.0557 |  |  | 902.1243 | 0.1065389 | 901.491 |  |  | 909.8667 | 0.105652 | 909.3479 | [5 empty] | 872.6374 | 0.09896341
872.6374 | 0.1029243 | 878.0882 |  |  | 903.1101 | 0.1069995 | 902.4715 |  |  | 910.8288 | 0.1061242 | 910.3624 | [5 empty] | 873.6362 | 0.09943695
873.6362 | 0.1033978 | 879.1166 |  |  | 904.0627 | 0.1074712 | 903.4723 |  |  | 911.8256 | 0.106585 | 911.349 | [5 empty] | 874.5806 | 0.09989899
874.5806 | 0.1038599 | 880.1167 |  |  | 905.0495 | 0.1079313 | 904.4456 |  |  | 912.7888 | 0.1070568 | 912.3559 | [5 empty] | 875.5804 | 0.1003721
875.5804 | 0.104333 | 881.1373 |  |  | 906.047 | 0.1084025 | 905.439 |  |  | 913.7969 | 0.1075284 | 913.359 | [5 empty] | 876.5357 | 0.100845
876.5357 | 0.1048059 | 882.1539 |  |  | 907.0011 | 0.1088735 | 906.4286 |  |  | 914.7508 | 0.1079886 | 914.3345 | [5 empty] | 877.5267 | 0.1013064
877.5267 | 0.1052673 | 883.1426 |  |  | 907.9895 | 0.109333 | 907.3912 |  |  | 915.76 | 0.1084597 | 915.3302 | [5 empty] | 879.0699 | 0.1017788
879.0699 | 0.1057397 | 884.1516 |  |  | 908.9446 | 0.1098035 | 908.3737 |  |  | 916.7697 | 0.1089306 | 916.3222 | [5 empty] | 880.027 | 0.102251
880.027 | 0.1062119 | 885.1568 |  |  | 909.9443 | 0.1102738 | 909.3526 |  |  | 917.7251 | 0.1093901 | 917.287 | [5 empty] | 881.0199 | 0.1027118
881.0199 | 0.1066727 | 886.1344 |  |  | 910.8902 | 0.1107327 | 910.3047 |  |  | 918.157 | 0.1098606 | 918.2717 | [5 empty] | 881.9781 | 0.1031835
881.9781 | 0.1071444 | 887.1321 |  |  | 911.8909 | 0.1112025 | 911.2765 |  |  | 919.168 | 0.1103309 | 919.2528 | [5 empty] | 882.9819 | 0.1036551
882.9819 | 0.107616 | 888.1261 |  |  | 912.848 | 0.1116722 | 912.2448 |  |  | 920.1248 | 0.1107898 | 920.2071 | [5 empty] | 883.9765 | 0.1041152
883.9765 | 0.1080761 | 889.0928 |  |  | 913.8395 | 0.1121304 | 913.1867 |  |  | 921.1369 | 0.1112596 | 921.1812 | [5 empty] | 884.9362 | 0.1045863
884.9362 | 0.1085472 | 890.0795 |  |  | 914.7976 | 0.1125996 | 914.1481 |  |  | 922.1049 | 0.1117292 | 922.1517 | [5 empty] | 885.9417 | 0.1050572
885.9417 | 0.1090181 | 891.0625 |  |  | 915.2268 | 0.1130686 | 915.1061 |  |  | 923.1077 | 0.1121874 | 923.0957 | [5 empty] | 886.8926 | 0.1055166
886.8926 | 0.1094775 | 892.0186 |  |  | 916.7493 | 0.1135262 | 916.038 |  |  | 924.0768 | 0.1126566 | 924.0593 | [5 empty] | 887.8992 | 0.1059871
887.8992 | 0.109948 | 892.9945 |  |  | 917.179 | 0.1139948 | 916.9893 |  |  | 925.091 | 0.1131255 | 925.0194 | [5 empty] | 888.851 | 0.1064461
888.851 | 0.110407 | 893.9438 |  |  | 918.1831 | 0.1144631 | 917.9372 |  |  | 926.0508 | 0.1135831 | 925.9534 | [5 empty] | 889.8587 | 0.1069161
889.8587 | 0.110877 | 894.9127 |  |  | 919.1774 | 0.1149201 | 918.8593 |  |  | 927.0661 | 0.1140516 | 926.9068 | [5 empty] | 890.8216 | 0.1073859
890.8216 | 0.1113468 | 895.878 |  |  | 920.1384 | 0.1153879 | 919.8006 |  |  | 927.49 | 0.1145088 | 927.8342 | [5 empty] | 891.8204 | 0.1078443
891.8204 | 0.1118052 | 896.8171 |  |  | 921.1338 | 0.1158445 | 920.7164 |  |  | 928.4613 | 0.1149769 | 928.781 | [5 empty] | 892.7843 | 0.1083137
892.7843 | 0.1122746 | 897.7756 |  |  | 922.0957 | 0.116312 | 921.6512 |  |  | 929.478 | 0.1154447 | 929.7244 | [5 empty] | 893.7941 | 0.1087828
893.7941 | 0.1127437 | 898.7307 |  |  | 922.5267 | 0.1167792 | 922.5828 |  |  | 930.4848 | 0.1159013 | 930.6422 | [5 empty] | 894.2034 | 0.1092405
894.2034 | 0.1132014 | 899.6598 |  |  | 923.5234 | 0.1172351 | 923.4892 |  |  | 931.4577 | 0.1163687 | 931.5791 | [5 empty] | 895.1686 | 0.1097092
895.1686 | 0.1136701 | 900.6082 |  |  | 924.4866 | 0.1177019 | 924.4144 |  |  | 932.4759 | 0.1168359 | 932.5128 | [5 empty] | 896.1798 | 0.1101777
896.1798 | 0.1141386 | 901.5532 |  |  | 925.4946 | 0.1181685 | 925.3365 |  |  | 933.4394 | 0.1172918 | 933.4211 | [5 empty] | 897.1815 | 0.1106348
897.1815 | 0.1145957 | 902.4726 |  |  | 926.4485 | 0.1186238 | 926.2337 |  |  | 933.8752 | 0.1177586 | 934.3484 | [5 empty] | 898.1483 | 0.1111029
898.1483 | 0.1150638 | 903.4111 |  |  | 927.4576 | 0.11909 | 927.1496 |  |  | 934.8948 | 0.1182252 | 935.2725 | [5 empty] | 899.1611 | 0.1115707
899.1611 | 0.1155316 | 904.3463 |  |  | 928.4228 | 0.1195559 | 928.0624 |  |  | 935.8596 | 0.1186804 | 936.1716 | [5 empty] | 900.1189 | 0.1120272
900.1189 | 0.1159881 | 905.2561 |  |  | 929.4227 | 0.1200106 | 928.9505 |  |  | 936.8802 | 0.1191466 | 937.0895 | [5 empty] | 901.1329 | 0.1124946
901.1329 | 0.1164555 | 906.185 |  |  | 930.3889 | 0.1204761 | 929.8572 |  |  | 937.3169 | 0.1196125 | 938.0042 | [5 empty] | 902.0917 | 0.1129506
902.0917 | 0.1169115 | 907.0886 |  |  | 930.8219 | 0.1209414 | 930.7609 |  |  | 938.2829 | 0.1200671 | 938.8943 | [5 empty] | 903.1067 | 0.1134176
903.1067 | 0.1173785 | 908.0111 |  |  | 931.8231 | 0.1213954 | 931.6402 |  |  | 939.3049 | 0.1205326 | 939.803 | [5 empty] | 904.0766 | 0.1138844
904.0766 | 0.1178453 | 908.9304 |  |  | 932.8351 | 0.1218603 | 932.538 |  |  | 940.2719 | 0.1209868 | 940.6871 | [5 empty] | 905.0826 | 0.1143398
905.0826 | 0.1183007 | 909.8249 |  |  | 933.7927 | 0.1223139 | 933.4115 |  |  | 941.295 | 0.1214519 | 941.5898 | [5 empty] | 905.5048 | 0.1148061
905.5048 | 0.118767 | 910.738 |  |  | 934.8058 | 0.1227783 | 934.3034 |  |  | 941.7326 | 0.1219167 | 942.4894 | [5 empty] | 906.4759 | 0.1152722
906.4759 | 0.1192331 | 911.6481 |  |  | 935.2398 | 0.1232425 | 935.1924 |  |  | 942.746 | 0.1223703 | 943.3648 | [5 empty] | 907.4833 | 0.115727
907.4833 | 0.1196879 | 912.5336 |  |  | 936.1987 | 0.1236955 | 936.0574 |  |  | 943.7253 | 0.1228347 | 944.2586 | [5 empty] | 908.4555 | 0.1161927
908.4555 | 0.1201536 | 913.4376 |  |  | 937.2131 | 0.1241593 | 936.9406 |  |  | 944.7502 | 0.1232989 | 945.1495 | [5 empty] | 909.4741 | 0.1166581
909.4741 | 0.120619 | 914.3386 |  |  | 938.1834 | 0.1246229 | 937.821 |  |  | 945.1782 | 0.1237519 | 946.0163 | [5 empty] | 910.4831 | 0.1171123
910.4831 | 0.1210732 | 915.2153 |  |  | 938.6078 | 0.1250753 | 938.6776 |  |  | 946.1588 | 0.1242156 | 946.9014 | [5 empty] | 911.4569 | 0.1175773
911.4569 | 0.1215382 | 916.1104 |  |  | 939.6235 | 0.1255384 | 939.5524 |  |  | 947.185 | 0.1246792 | 947.7836 | [5 empty] | 911.8806 | 0.1180421
911.8806 | 0.122003 | 917.0026 |  |  | 940.595 | 0.1260014 | 940.4243 |  |  | 948.1561 | 0.1251315 | 948.6421 | [5 empty] | 912.891 | 0.1184956
912.891 | 0.1224565 | 917.8706 |  |  | 941.6014 | 0.1264531 | 941.2728 |  |  | 948.5953 | 0.1255947 | 949.5186 | [5 empty] | 913.866 | 0.11896
913.866 | 0.1229209 | 918.757 |  |  | 942.5739 | 0.1269157 | 942.1392 |  |  | 949.6229 | 0.1260576 | 950.3924 | [5 empty] | 914.8775 | 0.1194131
914.8775 | 0.123374 | 919.6194 |  |  | 942.9994 | 0.127367 | 942.9824 |  |  | 950.5953 | 0.1265093 | 951.2426 | [5 empty] | 915.8536 | 0.1198771
915.8536 | 0.123838 | 920.5 |  |  | 944.0174 | 0.1278291 | 943.8434 |  |  | 951.035 | 0.1269718 | 952.1108 | [5 empty] | 916.8762 | 0.1203408
916.8762 | 0.1243017 | 921.3778 |  |  | 944.9912 | 0.128291 | 944.7017 |  |  | 952.0639 | 0.1274341 | 952.9763 | [5 empty] | 917.2912 | 0.1207933
917.2912 | 0.1247542 | 922.2319 |  |  | 945.4172 | 0.1287417 | 945.5369 |  |  | 953.0376 | 0.1278852 | 953.8185 | [5 empty] | 918.8669 | 0.1212567
918.8669 | 0.1252176 | 923.1041 |  |  | 946.4366 | 0.1292031 | 946.3898 |  |  | 954.0675 | 0.128347 | 954.6785 | [5 empty] | 919.2925 | 0.1217198
919.2925 | 0.1256807 | 923.9735 |  |  | 947.4565 | 0.1296644 | 947.2401 |  |  | 954.4976 | 0.1287977 | 955.5155 | [5 empty] | 920.2609 | 0.1221716
920.2609 | 0.1261325 | 924.8195 |  |  | 947.883 | 0.1301145 | 948.0676 |  |  | 955.483 | 0.1292592 | 956.3702 | [5 empty] | 921.2859 | 0.1226343
921.2859 | 0.1265952 | 925.6834 |  |  | 948.8588 | 0.1305753 | 948.9127 |  |  | 956.5143 | 0.1297204 | 957.2222 | [5 empty] | 922.2654 | 0.1230968
922.2654 | 0.1270577 | 926.5445 |  |  | 949.88 | 0.1310359 | 949.7551 |  |  | 956.9449 | 0.1301704 | 958.0513 | [5 empty] | 922.6817 | 0.123548
922.6817 | 0.1275089 | 927.3825 |  |  | 950.8464 | 0.1314854 | 950.575 |  |  | 957.977 | 0.1306313 | 958.8981 | [5 empty] | 923.7081 | 0.1240101
923.7081 | 0.127971 | 928.2383 |  |  | 951.2841 | 0.1319456 | 951.4124 |  |  | 958.9641 | 0.1310919 | 959.7423 | [5 empty] | 924.735 | 0.1244719
924.735 | 0.1284328 | 929.0914 |  |  | 952.3066 | 0.1324056 | 952.2471 |  |  | 959.9868 | 0.1315413 | 960.5638 | [5 empty] | 925.7062 | 0.1249225
925.7062 | 0.1288834 | 929.9215 |  |  | 953.2742 | 0.1328544 | 953.0596 |  |  | 960.4287 | 0.1320015 | 961.4028 | [5 empty] | 926.1334 | 0.1253839
926.1334 | 0.1293448 | 930.7693 |  |  | 954.2978 | 0.133314 | 953.8893 |  |  | 961.4171 | 0.1324614 | 962.2392 | [5 empty] | 927.1516 | 0.1258342
927.1516 | 0.129795 | 931.5944 |  |  | 954.7363 | 0.1337734 | 954.7165 |  |  | 961.8487 | 0.1329103 | 963.0533 | [5 empty] | 928.1342 | 0.1262951
928.1342 | 0.130256 | 932.437 |  |  | 955.7052 | 0.1342216 | 955.5217 |  |  | 962.8835 | 0.1333698 | 963.8847 | [5 empty] | 929.16356 | 0.1267559
929.16356 | 0.1307168 | 933.277 |  |  | 956.1439 | 0.1346806 | 956.344 |  |  | 963.3154 | 0.1338182 | 964.6938 | [5 empty] | 930.137 | 0.1272055
930.137 | 0.1311664 | 934.0945 |  |  | 957.1586 | 0.1351284 | 957.1443 |  |  | 964.3053 | 0.1342774 | 965.5203 | [5 empty] | 930.5653 | 0.1276659
930.5653 | 0.1316268 | 934.9294 |  |  | 958.1392 | 0.1355869 | 957.9617 |  |  | 965.3414 | 0.1347363 | 966.3442 | [5 empty] | 931.5961 | 0.128126
931.5961 | 0.1320869 | 935.7618 |  |  | 958.5784 | 0.1360453 | 958.7767 |  |  | 965.7738 | 0.1351841 | 967.1461 | [5 empty] | 932.5708 | 0.128575
932.5708 | 0.1325359 | 936.5719 |  |  | 959.5944 | 0.1364925 | 959.57 |  |  | 966.765 | 0.1356426 | 967.9651 | [5 empty] | 932.9996 | 0.1290347
932.9996 | 0.1329956 | 937.3992 |  |  | 960.6215 | 0.1369504 | 960.3802 |  |  | 967.2082 | 0.1361009 | 968.7817 | [5 empty] | 934.0317 | 0.1294942
934.0317 | 0.1334551 | 938.224 |  |  | 961.0612 | 0.1374081 | 961.1881 |  |  | 968.2354 | 0.1365481 | 969.5765 | [5 empty] | 935.0078 | 0.1299426
935.0078 | 0.1339035 | 939.0268 |  |  | 962.0334 | 0.1378547 | 961.9744 |  |  | 969.2279 | 0.137006 | 970.3883 | [5 empty] | 936.041 | 0.1304017
936.041 | 0.1343626 | 939.8468 |  |  | 963.0617 | 0.138312 | 962.7775 |  |  | 969.6716 | 0.1374637 | 971.1977 | [5 empty] | 936.4706 | 0.1308606
936.4706 | 0.1348215 | 940.6643 |  |  | 963.502 | 0.1387691 | 963.5783 |  |  | 970.7 | 0.1379102 | 971.9855 | [5 empty] | 937.4944 | 0.1313084
937.4944 | 0.1352693 | 941.4599 |  |  | 964.4754 | 0.1392151 | 964.3578 |  |  | 971.144 | 0.1383675 | 972.7902 | [5 empty] | 938.4825 | 0.1317668
938.4825 | 0.1357277 | 942.2726 |  |  | 965.505 | 0.1396717 | 965.154 |  |  | 972.1275 | 0.1388137 | 973.5735 | [5 empty] | 939.5176 | 0.1322251
939.5176 | 0.136186 | 943.0828 |  |  | 965.9458 | 0.1401282 | 965.9479 |  |  | 973.1678 | 0.1392705 | 974.3735 | [5 empty] | 939.9378 | 0.1326722
939.9378 | 0.1366331 | 943.8715 |  |  | 966.9204 | 0.1405736 | 966.7206 |  |  | 973.6123 | 0.1397272 | 975.1713 | [5 empty] | 940.9271 | 0.1331301
940.9271 | 0.137091 | 944.677 |  |  | 967.3615 | 0.1410296 | 967.51 |  |  | 974.6429 | 0.1401727 | 975.9478 | [5 empty] | 941.3476 | 0.1335768
941.3476 | 0.1375377 | 945.461 |  |  | 968.3927 | 0.1414855 | 968.2971 |  |  | 975.0877 | 0.140629 | 976.7409 | [5 empty] | 942.3843 | 0.1340343
942.3843 | 0.1379952 | 946.2619 |  |  | 969.36857 | 0.1419302 | 969.0633 |  |  | 976.0838 | 0.141085 | 977.5318 | [5 empty] | 943.375 | 0.1344915
943.375 | 0.1384524 | 947.0604 |  |  | 969.8101 | 0.1423857 | 969.846 |  |  | 977.1157 | 0.1415299 | 978.3016 | [5 empty] | 944.4025 | 0.1349376
944.4025 | 0.1388985 | 947.8377 |  |  | 970.8322 | 0.1428301 | 970.6079 |  |  | 977.561 | 0.1419856 | 979.088 | [5 empty] | 944.834 | 0.1353944
944.834 | 0.1393553 | 948.6316 |  |  | 971.274 | 0.1432851 | 971.3862 |  |  | 978.0063 | 0.142441 | 979.8721 | [5 empty] | 945.826 | 0.135851
945.826 | 0.1398119 | 949.4232 |  |  | 972.2619 | 0.1437399 | 972.1622 |  |  | 978.9933 | 0.1428853 | 980.6355 | [5 empty] | 946.2475 | 0.1362966
946.2475 | 0.1402575 | 950.1938 |  |  | 972.6935 | 0.1441837 | 972.9177 |  |  | 979.4388 | 0.1433403 | 981.4152 | [5 empty] | 950.1938 | 0.1367528
947.2869 | 0.1407137 | 950.9809 |  |  | 973.7276 | 0.1446381 | 973.6895 |  |  | 980.4832 | 0.1437951 | 982.1927 | [5 empty] | 950.9809 | 0.1372088
948.2802 | 0.1411696 | 951.7658 |  |  | 974.17 | 0.1450923 | 974.4591 |  |  | 980.9184 | 0.1442389 | 982.9496 | [5 empty] | 951.7658 | 0.1376537
949.3104 | 0.1416146 | 952.5298 |  |  | 975.1488 | 0.1455355 | 975.2083 |  |  | 981.9175 | 0.1446932 | 983.7228 | [5 empty] | 952.5298 | 0.1381093
949.743 | 0.1420701 | 953.3103 |  |  | 976.1843 | 0.1459893 | 975.9737 |  |  | 982.9632 | 0.1451474 | 984.4939 | [5 empty] | 953.3103 | 0.1385538
950.7272 | 0.1425147 | 954.07 |  |  | 976.6166 | 0.146432 | 976.7188 |  |  | 983.399 | 0.1455906 | 985.2445 | [5 empty] | 954.07 | 0.1390089
951.7691 | 0.1429698 | 954.8461 |  |  | 977.6528 | 0.1468854 | 977.48 |  |  | 984.3993 | 0.1460443 | 986.0113 | [5 empty] | 954.8461 | 0.1394639
952.2022 | 0.1434248 | 955.62 |  |  | 978.096 | 0.1473386 | 978.2391 |  |  | 984.8353 | 0.1464871 | 986.7577 | [5 empty] | 955.62 | 0.1399078
953.2346 | 0.1438687 | 956.3734 |  |  | 979.0768 | 0.1477808 | 978.9782 |  |  | 985.8826 | 0.1469405 | 987.5203 | [5 empty] | 956.3734 | 0.1403624
953.668 | 0.1443233 | 957.143 |  |  | 979.5202 | 0.1482336 | 979.7331 |  |  | 986.3295 | 0.1473936 | 988.2808 | [5 empty] | 957.143 | 0.1408167
954.6646 | 0.1447776 | 957.9105 |  |  | 980.5581 | 0.1486861 | 980.4861 |  |  | 987.3207 | 0.1478358 | 989.0211 | [5 empty] | 957.9105 | 0.14126
955.0879 | 0.1452209 | 958.6576 |  |  | 980.9912 | 0.1491277 | 981.2191 |  |  | 987.7678 | 0.1482885 | 989.7775 | [5 empty] | 958.6576 | 0.141714
956.1323 | 0.1456749 | 959.4208 |  |  | 981.984 | 0.1495799 | 981.968 |  |  | 988.8168 | 0.1487411 | 990.5318 | [5 empty] | 959.4208 | 0.1421677
957.1302 | 0.1461286 | 960.1819 |  |  | 982.428 | 0.1500319 | 982.7148 |  |  | 989.2535 | 0.1491826 | 991.2661 | [5 empty] | 960.1819 | 0.1426104
957.554 | 0.1465713 | 960.9229 |  |  | 983.4568 | 0.1504729 | 983.4419 |  |  | 989.7009 | 0.1496348 | 992.0163 | [5 empty] | 960.9229 | 0.1430637
958.5997 | 0.1470246 | 961.6799 |  |  | 984.451 | 0.1509244 | 984.1848 |  |  | 990.7509 | 0.1500867 | 992.7645 | [5 empty] | 961.6799 | 0.1435061
959.5886 | 0.147467 | 962.4168 |  |  | 984.8954 | 0.1513758 | 984.9257 |  |  | 991.1879 | 0.1505277 | 993.493 | [5 empty] | 962.4168 | 0.143959
960.0233 | 0.1479199 | 963.1697 |  |  | 985.9255 | 0.1518162 | 985.647 |  |  | 992.1924 | 0.1509792 | 994.2372 | [5 empty] | 963.1697 | 0.1444117
961.0704 | 0.1483726 | 963.9206 |  |  | 986.3702 | 0.1522671 | 986.384 |  |  | 992.6403 | 0.1514306 | 994.9793 | [5 empty] | 963.9206 | 0.1448534
962.0605 | 0.1488143 | 964.6515 |  |  | 986.8044 | 0.1527071 | 987.1015 |  |  | 993.6812 | 0.1518709 | 995.702 | [5 empty] | 964.6515 | 0.1453057
962.4957 | 0.1492666 | 965.3984 |  |  | 987.8002 | 0.1531577 | 987.8346 |  |  | 994.1294 | 0.1523219 | 996.4402 | [5 empty] | 965.3984 | 0.1457578
963.5442 | 0.1497187 | 966.1431 |  |  | 988.2452 | 0.153608 | 988.5658 |  |  | 995.1354 | 0.1527726 | 997.1765 | [5 empty] | 966.1431 | 0.146199
963.9693 | 0.1501599 | 966.8682 |  |  | 989.2772 | 0.1540475 | 989.2777 |  |  | 995.5731 | 0.1532124 | 997.8934 | [5 empty] | 966.8682 | 0.1466507
964.9714 | 0.1506116 | 967.6091 |  |  | 989.7224 | 0.1544974 | 990.005 |  |  | 996.6264 | 0.1536627 | 998.6259 | [5 empty] | 967.6091 | 0.1471022
965.4071 | 0.1510631 | 968.3479 |  |  | 990.7198 | 0.1549471 | 990.7305 |  |  | 997.0644 | 0.1541021 | 999.339 | [5 empty] | 968.3479 | 0.1475427
966.4468 | 0.1515036 | 969.0673 |  |  | 991.1547 | 0.155386 | 991.4368 |  |  | 997.5131 | 0.154552 | 1000.068 | [5 empty] | 969.0673 | 0.1479938
966.8829 | 0.1519547 | 969.8022 |  |  | 992.1988 | 0.1558353 | 992.1586 |  |  | 998.5208 | 0.1550017 | 1000.794 | [5 empty] | 969.8022 | 0.1484447
967.8865 | 0.1524056 | 970.5352 |  |  | 992.6446 | 0.1562845 | 992.8784 |  |  | 998.9591 | 0.1554406 | 1001.502 | [5 empty] | 970.5352 | 0.1488846
968.9275 | 0.1528455 | 971.2488 |  |  | 993.6328 | 0.1567227 | 993.5793 |  |  | 1000.014 | 0.1558899 | 1002.225 | [5 empty] | 971.2488 | 0.1493351
969.3641 | 0.153296 | 971.978 |  |  | 994.0788 | 0.1571715 | 994.2954 |  |  | 1000.463 | 0.156339 | 1002.946 | [5 empty] | 971.978 | 0.1497854
970.4163 | 0.1537463 | 972.7052 |  |  | 994.5248 | 0.15762 | 995.0097 |  |  | 1000.902 | 0.1567772 | 1003.648 | [5 empty] | 972.7052 | 0.1502248
970.8428 | 0.1541857 | 973.4133 |  |  | 995.5602 | 0.1580577 | 995.7053 |  |  | 1001.911 | 0.1572259 | 1004.365 | [5 empty] | 973.4133 | 0.1506747
971.8484 | 0.1546356 | 974.1368 |  |  | 996.0065 | 0.1585058 | 996.4159 |  |  | 1002.361 | 0.1576745 | 1005.081 | [5 empty] | 974.1368 | 0.1511136
972.2752 | 0.1550745 | 974.8412 |  |  | 997.0533 | 0.1589538 | 997.1248 |  |  | 1003.407 | 0.1581121 | 1005.778 | [5 empty] | 974.8412 | 0.1515631
973.329 | 0.155524 | 975.561 |  |  | 997.4892 | 0.1593909 | 997.815 |  |  | 1003.857 | 0.1585602 | 1006.49 | [5 empty] | 975.561 | 0.1520124
974.336 | 0.1559733 | 976.2788 |  |  | 998.4906 | 0.1598384 | 998.5203 |  |  | 1004.857 | 0.1589975 | 1007.183 | [5 empty] | 976.2788 | 0.1524508
974.7632 | 0.1564117 | 976.9778 |  |  | 998.9267 | 0.1602751 | 999.2071 |  |  | 1005.307 | 0.1594452 | 1007.891 | [5 empty] | 976.9778 | 0.1528997
975.8185 | 0.1568606 | 977.692 |  |  | 999.3735 | 0.1607223 | 999.9089 |  |  | 1005.757 | 0.1598927 | 1008.597 | [5 empty] | 977.692 | 0.1533484
976.2564 | 0.1573093 | 978.4044 |  |  | 1000.422 | 0.1611692 | 1000.609 |  |  | 1006.805 | 0.1603294 | 1009.285 | [5 empty] | 978.4044 | 0.1537862
977.2545 | 0.1577471 | 979.098 |  |  | 1000.859 | 0.1616053 | 1001.29 |  |  | 1007.256 | 0.1607765 | 1009.988 | [5 empty] | 979.098 | 0.1542345
977.6926 | 0.1581953 | 979.8068 |  |  | 1001.862 | 0.1620519 | 1001.987 |  |  | 1007.706 | 0.1612235 | 1010.689 | [5 empty] | 979.8068 | 0.1546825
978.7495 | 0.1586434 | 980.5138 |  |  | 1002.309 | 0.1624982 | 1002.682 |  |  | 1008.708 | 0.1616596 | 1011.372 | [5 empty] | 980.5138 | 0.1551198
979.1775 | 0.1590807 | 981.2021 |  |  | 1003.349 | 0.1629338 | 1003.358 |  |  | 1009.159 | 0.1621061 | 1012.07 | [5 empty] | 981.2021 | 0.1555674
980.1876 | 0.1595283 | 981.9055 |  |  | 1003.796 | 0.1633797 | 1004.05 |  |  | 1009.609 | 0.1625524 | 1012.766 | [5 empty] | 981.9055 | 0.1560149
980.6263 | 0.1599758 | 982.6071 |  |  | 1004.244 | 0.1638255 | 1004.739 |  |  | 1010.66 | 0.1629879 | 1013.444 | [5 empty] | 982.6071 | 0.1564516
981.6744 | 0.1604125 | 983.2903 |  |  | 1005.238 | 0.1642605 | 1005.411 |  |  | 1011.11 | 0.1634339 | 1014.136 | [5 empty] | 983.2903 | 0.1568987
982.1134 | 0.1608596 | 983.9885 |  |  | 1005.686 | 0.1647058 | 1006.097 |  |  | 1012.161 | 0.163869 | 1014.81 | [5 empty] | 983.9885 | 0.1573349
982.5419 | 0.1612958 | 984.6683 |  |  | 1006.134 | 0.165151 | 1006.782 |  |  | 1012.612 | 0.1643146 | 1015.499 | [5 empty] | 984.6683 | 0.1577816
983.5538 | 0.1617425 | 985.3629 |  |  | 1007.175 | 0.1655854 | 1007.448 |  |  | 1013.064 | 0.1647599 | 1016.187 | [5 empty] | 985.3629 | 0.1582281
983.993 | 0.162189 | 986.0559 |  |  | 1007.623 | 0.1660302 | 1008.13 |  |  | 1014.069 | 0.1651945 | 1016.856 | [5 empty] | 986.0559 | 0.1586638
985.0429 | 0.1626247 | 986.7306 |  |  | 1008.619 | 0.1664642 | 1008.793 |  |  | 1014.52 | 0.1656394 | 1017.54 | [5 empty] | 986.7306 | 0.1591099
985.4825 | 0.1630708 | 987.4201 |  |  | 1009.068 | 0.1669086 | 1009.471 |  |  | 1014.971 | 0.1660842 | 1018.223 | [5 empty] | 987.4201 | 0.1595558
986.5437 | 0.1635167 | 988.1079 |  |  | 1009.516 | 0.1673528 | 1010.147 |  |  | 1015.412 | 0.1665182 | 1018.887 | [5 empty] | 988.1079 | 0.1599909
986.973 | 0.1639518 | 988.7777 |  |  | 1010.56 | 0.1677862 | 1010.806 |  |  | 1016.476 | 0.1669625 | 1019.566 | [5 empty] | 988.7777 | 0.1604364
987.9872 | 0.1643973 | 989.4622 |  |  | 1011.008 | 0.16823 | 1011.479 |  |  | 1016.928 | 0.1674067 | 1020.244 | [5 empty] | 989.4622 | 0.1608817
988.4273 | 0.1648426 | 990.1449 |  |  | 1011.457 | 0.1686736 | 1012.151 |  |  | 1017.368 | 0.1678401 | 1020.903 | [5 empty] | 990.1449 | 0.1613162
989.4797 | 0.1652771 | 990.8098 |  |  | 1012.455 | 0.1691065 | 1012.805 |  |  | 1018.387 | 0.1682839 | 1021.578 | [5 empty] | 990.8098 | 0.1617611
989.92 | 0.165722 | 991.4893 |  |  | 1012.904 | 0.1695497 | 1013.473 |  |  | 1018.838 | 0.1687275 | 1022.25 | [5 empty] | 991.4893 | 0.1621953
990.9253 | 0.1661562 | 992.151 |  |  | 1013.96 | 0.1699927 | 1014.14 |  |  | 1019.28 | 0.1691603 | 1022.905 | [5 empty] | 992.151 | 0.1626398
991.3659 | 0.1666007 | 992.8272 |  |  | 1014.398 | 0.170425 | 1014.789 |  |  | 1020.346 | 0.1696035 | 1023.574 | [5 empty] | 992.8272 | 0.1630842
992.4303 | 0.167045 | 993.5017 |  |  | 1014.847 | 0.1708677 | 1015.452 |  |  | 1020.798 | 0.1700465 | 1024.242 | [5 empty] | 993.5017 | 0.1635177
992.8607 | 0.1674786 | 994.1586 |  |  | 1015.296 | 0.1713101 | 1016.114 |  |  | 1021.239 | 0.1704788 | 1024.892 | [5 empty] | 994.1586 | 0.1639617
993.878 | 0.1679226 | 994.83 |  |  | 1016.296 | 0.1717418 | 1016.759 |  |  | 1021.691 | 0.1709214 | 1025.557 | [5 empty] | 994.83 | 0.1644054
994.3191 | 0.1683663 | 995.4997 |  |  | 1016.746 | 0.1721839 | 1017.418 |  |  | 1022.701 | 0.1713533 | 1026.204 | [5 empty] | 995.4997 | 0.1648384
994.7498 | 0.1687993 | 996.1519 |  |  | 1017.184 | 0.1726152 | 1018.06 |  |  | 1023.153 | 0.1717955 | 1026.866 | [5 empty] | 996.1519 | 0.1652818
995.8162 | 0.1692426 | 996.8184 |  |  | 1018.243 | 0.1730569 | 1018.715 |  |  |  | 0.173 | 1028.661 | [5 empty] | 996.8184 | 0.1657249
996.2576 | 0.1696858 | 997.4834 |  |  | 1018.692 | 0.1734984 | 1019.37 |  |  |  | 0.175 | 1031.621 | [5 empty] | 997.4834 | 0.1661573
997.2661 | 0.1701182 | 998.131 |  |  | 1019.131 | 0.1739291 | 1020.007 |  |  |  | 0.177 | 1034.556 | [5 empty] | 998.131 | 0.1666001
997.7078 | 0.170561 | 998.7928 |  |  | 1019.581 | 0.1743702 | 1020.658 |  |  |  | 0.179 | 1037.466 | [5 empty] | 998.7928 | 0.1670427
998.1495 | 0.1710036 | 999.453 |  |  | 1020.641 | 0.1748111 | 1021.308 |  |  |  | 0.181 | 1040.352 | [5 empty] | 999.453 | 0.1674745
999.2072 | 0.1714354 | 1000.096 |  |  | 1021.08 | 0.1752413 | 1021.941 |  |  |  | 0.183 | 1043.214 | [5 empty] | 1000.096 | 0.1679167
999.6492 | 0.1718776 | 1000.753 |  |  | 1021.53 | 0.1756819 | 1022.587 |  |  |  | 0.185 | 1046.053 | [5 empty] | 1000.753 | 0.1683587
1000.67 | 0.1723196 | 1001.409 |  |  | 1022.544 | 0.1761222 | 1023.233 |  |  |  | 0.187 | 1048.869 | [5 empty] | 1001.409 | 0.16879
1001.102 | 0.1727509 | 1002.047 |  |  | 1022.983 | 0.1765518 | 1023.861 |  |  |  | 0.189 | 1051.662 | [5 empty] | 1002.047 | 0.1692316
1001.544 | 0.1731925 | 1002.7 |  |  | 1023.433 | 0.1769918 | 1024.503 |  |  |  | 0.191 | 1054.433 | [5 empty] | 1002.7 | 0.1696625
1002.604 | 0.1736234 | 1003.335 |  |  | 1023.883 | 0.1774315 | 1025.144 |  |  |  | 0.193 | 1057.183 | [5 empty] | 1003.335 | 0.1701038
1003.046 | 0.1740646 | 1003.985 |  |  | 1024.935 | 0.1778606 | 1025.768 |  |  |  | 0.195 | 1059.911 | [5 empty] | 1003.985 | 0.1705448
1003.489 | 0.1745057 | 1004.633 |  |  | 1025.385 | 0.1782999 | 1026.406 |  |  |  | 0.197 | 1062.618 | [5 empty] | 1004.633 | 0.1709751
1004.501 | 0.174936 | 1005.264 |  |  | 1025.836 | 0.1787391 | 1027.043 |  |  |  | 0.199 | 1065.305 | [5 empty] | 1005.264 | 0.1714158
1004.944 | 0.1753767 | 1005.909 |  |  | 1026.275 | 0.1791676 | 1027.663 |  |  |  | 0.201 | 1067.972 | [5 empty] | 1005.909 | 0.1718562
1006.016 | 0.1758171 | 1006.553 |  |  | 1027.292 | 0.1796064 | 1028.297 |  |  |  | 0.203 | 1070.618 | [5 empty] | 1006.553 | 0.172286
1006.448 | 0.1762469 | 1007.18 |  |  | 1027.732 | 0.1800346 | 1028.914 |  |  |  | 0.205 | 1073.246 | [5 empty] | 1007.18 | 0.1727261
1007.521 | 0.176687 | 1007.821 |  |  | 1028.182 | 0.180473 | 1029.545 |  |  |  | 0.207 | 1075.854 | [5 empty] | 1007.821 | 0.1731659
1007.964 | 0.1771268 | 1008.46 |  |  |  | 0.181 | 1030.301 |  |  |  | 0.209 | 1078.443 | [5 empty] | 1008.46 | 0.1735952
1008.397 | 0.1775561 | 1009.082 |  |  |  | 0.183 | 1033.158 |  |  |  | 0.211 | 1081.014 | [5 empty] | 1009.082 | 0.1740347
1009.423 | 0.1779955 | 1009.719 |  |  |  | 0.185 | 1035.992 |  |  |  | 0.213 | 1083.567 | [5 empty] | 1009.719 | 0.174474
1009.866 | 0.1784348 | 1010.354 |  |  |  | 0.187 | 1038.803 |  |  |  | 0.215 | 1086.101 | [5 empty] | 1010.354 | 0.1749026
1010.299 | 0.1788635 | 1010.972 |  |  |  | 0.189 | 1041.592 |  |  |  | 0.217 | 1088.618 | [5 empty] | 1010.972 | 0.1753415
1010.743 | 0.1793024 | 1011.604 |  |  |  | 0.191 | 1044.359 |  |  |  | 0.219 | 1091.118 | [5 empty] | 1011.604 | 0.1757803
1011.818 | 0.1797411 | 1012.235 |  |  |  | 0.193 | 1047.104 |  |  |  | 0.221 | 1093.601 | [5 empty] | 1012.235 | 0.1762083
1012.251 | 0.1801692 | 1012.849 |  |  |  | 0.195 | 1049.828 |  |  |  | 0.223 | 1096.066 | [5 empty] | 1012.849 | 0.1766467
1013.279 | 0.1806076 | 1013.477 |  |  |  | 0.197 | 1052.531 |  |  |  | 0.225 | 1098.516 | [5 empty] | 1013.477 | 0.1770744
1013.713 | 0.1810353 | 1014.088 |  |  |  | 0.199 | 1055.213 |  |  |  | 0.227 | 1100.949 | [5 empty] | 1014.088 | 0.1775124
1014.157 | 0.1814733 | 1014.713 |  |  |  | 0.201 | 1057.876 |  |  |  | 0.229 | 1103.366 | [5 empty] | 1014.713 | 0.1779502
1014.601 | 0.1819111 | 1015.337 |  |  |  | 0.203 | 1060.519 |  |  |  | 0.231 | 1105.767 | [5 empty] | 1015.337 | 0.1783773
1015.668 | 0.1823382 | 1015.944 |  |  |  | 0.205 | 1063.142 |  |  |  | 0.233 | 1108.153 | [5 empty] | 1015.944 | 0.1788147
1016.112 | 0.1827756 | 1016.565 |  |  |  | 0.207 | 1065.746 |  |  |  | 0.235 | 1110.523 | [5 empty] | 1016.565 | 0.1792519
1017.142 | 0.1832128 | 1017.185 |  |  |  | 0.209 | 1068.332 |  |  |  | 0.237 | 1112.879 | [5 empty] | 1017.185 | 0.1796785
1017.576 | 0.1836394 | 1017.788 |  |  |  | 0.211 | 1070.899 |  |  |  | 0.239 | 1115.219 | [5 empty] | 1017.788 | 0.1801154
1018.02 | 0.1840763 | 1018.405 |  |  |  | 0.213 | 1073.448 |  |  |  | 0.241 | 1117.545 | [5 empty] | 1018.405 | 0.180552
1019.1 | 0.1845129 | 1019.02 |  |  |  | 0.215 | 1075.979 |  |  |  | 0.243 | 1119.856 | [5 empty] | 1019.02 | 0.1809781
1019.534 | 0.184939 | 1019.62 |  |  |  | 0.217 | 1078.492 |  |  |  | 0.245 | 1122.153 | [5 empty] | 1019.62 | 0.1814143
1019.97896 | 0.1853752 | 1020.233 |  |  |  | 0.219 | 1080.989 |  |  |  | 0.247 | 1124.436 | [5 empty] | 1020.233 | 0.18184
1020.413 | 0.1858009 | 1020.83 |  |  |  | 0.221 | 1083.468 |  |  |  | 0.249 | 1126.706 | [5 empty] | 1020.83 | 0.1822759
1021.445 | 0.1862368 | 1021.44 |  |  |  | 0.223 | 1085.931 |  |  |  | 0.251 | 1128.961 | [5 empty] | 1021.44 | 0.1827116
1021.89 | 0.1866725 | 1022.049 |  |  |  | 0.225 | 1088.377 |  |  |  | 0.253 | 1131.204 | [5 empty] | 1022.049 | 0.1831367
1022.325 | 0.1870976 | 1022.642 |  |  |  | 0.227 | 1090.807 |  |  |  | 0.255 | 1133.433 | [5 empty] | 1022.642 | 0.1835721
1023.407 | 0.187533 | 1023.248 |  |  |  | 0.229 | 1093.221 |  |  |  | 0.257 | 1135.649 | [5 empty] | 1023.248 | 0.1840072
1023.852 | 0.1879681 | 1023.853 |  |  |  | 0.231 | 1095.619 |  |  |  | 0.259 | 1137.852 | [5 empty] | 1023.853 | 0.1844318
1024.287 | 0.1883927 | 1024.442 |  |  |  | 0.233 | 1098.002 |  |  |  | 0.261 | 1140.042 | [5 empty] | 1024.442 | 0.1848665
1024.732 | 0.1888274 | 1025.044 |  |  |  | 0.235 | 1100.369 |  |  |  | 0.263 | 1142.22 | [5 empty] | 1025.044 | 0.1853011
1025.767 | 0.189262 | 1025.645 |  |  |  | 0.237 | 1102.722 |  |  |  | 0.265 | 1144.385 | [5 empty] | 1025.645 | 0.1857251
1026.202 | 0.189686 | 1026.231 |  |  |  | 0.239 | 1105.059 |  |  |  | 0.267 | 1146.538 | [5 empty] | 1026.231 | 0.1861593
1026.647 | 0.1901202 | 1026.829 |  |  |  | 0.241 | 1107.382 |  |  |  | 0.269 | 1148.679 | [5 empty] | 1026.829 | 0.1865933
1027.732 | 0.1905542 | 1027.427 |  |  |  | 0.243 | 1109.691 |  |  |  | 0.271 | 1150.808 | [5 empty] | 1027.427 | 0.1870168
1028.167 | 0.1909777 | 1028.008 |  |  |  | 0.245 | 1111.985 |  |  |  | 0.273 | 1152.926 | [5 empty] | 1028.008 | 0.1874505
1028.613 | 0.1914114 | 1028.603 |  |  |  | 0.247 | 1114.266 |  |  |  | 0.275 | 1155.032 | [5 empty] | 1028.603 | 0.1878736
1029.639 | 0.1918345 | 1029.182 |  |  |  | 0.249 | 1116.533 |  |  |  | 0.277 | 1157.126 | [5 empty] | 1029.182 | 0.1883069
1030.085 | 0.1922678 | 1029.775 |  |  |  | 0.251 | 1118.786 |  |  |  | 0.279 | 1159.209 | [5 empty] | 1029.775 | 0.1887399
1030.531 | 0.1927008 | 1030.366 |  |  |  | 0.253 | 1121.026 |  |  |  | 0.281 | 1161.281 | [5 empty] | 1030.366 | 0.1891625
1030.967 | 0.1931234 | 1030.941 |  |  |  | 0.255 | 1123.252 |  |  |  | 0.283 | 1163.342 | [5 empty] | 1030.941 | 0.1895952
1031.413 | 0.1935561 | 1031.53 |  |  |  | 0.257 | 1125.466 |  |  |  | 0.285 | 1165.392 | [5 empty] | 1031.53 | 0.1900278
1032.5 | 0.1939886 | 1032.117 |  |  |  | 0.259 | 1127.667 |  |  |  | 0.287 | 1167.431 | [5 empty] | 1032.117 | 0.1904498
1032.936 | 0.1944107 | 1032.689 |  |  |  | 0.261 | 1129.855 |  |  |  | 0.289 | 1169.459 | [5 empty] | 1032.689 | 0.1908819
1033.382 | 0.1948428 | 1033.274 |  |  |  | 0.263 | 1132.03 |  |  |  | 0.291 | 1171.477 | [5 empty] | 1033.274 | 0.1913139
1034.471 | 0.1952748 | 1033.858 |  |  |  | 0.265 | 1134.194 |  |  |  | 0.293 | 1173.485 | [5 empty] | 1033.858 | 0.1917354
1034.907 | 0.1956963 | 1034.426 |  |  |  | 0.267 | 1136.345 |  |  |  | 0.295 | 1175.483 | [5 empty] | 1034.426 | 0.192167
1035.354 | 0.1961279 | 1035.008 |  |  |  | 0.269 | 1138.484 |  |  |  | 0.297 | 1177.47 | [5 empty] | 1035.008 | 0.1925984
1035.8 | 0.1965593 | 1035.588 |  |  |  | 0.271 | 1140.611 |  |  |  | 0.299 | 1179.447 | [5 empty] | 1035.588 | 0.1930194
1036.83 | 0.1969803 | 1036.153 |  |  |  | 0.273 | 1142.726 |  |  |  | 0.301 | 1181.415 | [5 empty] | 1036.153 | 0.1934504
1037.277 | 0.1974113 | 1036.731 |  |  |  | 0.275 | 1144.83 |  |  |  | 0.303 | 1183.372 | [5 empty] | 1036.731 | 0.193871
1037.713 | 0.1978319 | 1037.293 |  |  |  | 0.277 | 1146.923 |  |  |  | 0.305 | 1185.32 | [5 empty] | 1037.293 | 0.1943017
1038.16 | 0.1982626 | 1037.869 |  |  |  | 0.279 | 1149.004 |  |  |  | 0.307 | 1187.258 | [5 empty] | 1037.869 | 0.1947322
1038.607 | 0.1986931 | 1038.443 |  |  |  | 0.281 | 1151.074 |  |  |  | 0.309 | 1189.187 | [5 empty] | 1038.443 | 0.1951522
1039.688 | 0.1991131 | 1039.002 |  |  |  | 0.283 | 1153.133 |  |  |  | 0.311 | 1191.107 | [5 empty] | 1039.002 | 0.1955823
1040.135 | 0.1995432 | 1039.574 |  |  |  | 0.285 | 1155.181 |  |  |  | 0.313 | 1193.017 | [5 empty] | 1039.574 | 0.1960123
1040.582 | 0.1999732 | 1040.145 |  |  |  | 0.287 | 1157.219 |  |  |  | 0.315 | 1194.919 | [5 empty] | 1040.145 | 0.1964318
1041.019 | 0.2003927 | 1040.701 |  |  |  | 0.289 | 1159.246 |  |  |  | 0.317 | 1196.811 | [5 empty] | 1040.701 | 0.1968614
1041.466 | 0.2008223 | 1041.269 |  |  |  | 0.291 | 1161.262 |  |  |  | 0.319 | 1198.694 | [5 empty] | 1041.269 | 0.1972908
1042.51 | 0.2012517 | 1041.837 |  |  |  | 0.293 | 1163.268 |  |  |  | 0.321 | 1200.569 | [5 empty] | 1041.837 | 0.1977098
1042.946 | 0.2016706 | 1042.389 |  |  |  | 0.295 | 1165.264 |  |  |  | 0.323 | 1202.434 | [5 empty] | 1042.389 | 0.1981388
1043.394 | 0.2020997 | 1042.954 |  |  |  | 0.297 | 1167.25 |  |  |  | 0.325 | 1204.291 | [5 empty] | 1042.954 | 0.1985676
1043.842 | 0.2025285 | 1043.518 |  |  |  | 0.299 | 1169.226 |  |  |  | 0.327 | 1206.14 | [5 empty] | 1043.518 | 0.1989861
1044.278 | 0.202947 | 1044.068 |  |  |  | 0.301 | 1171.192 |  |  |  | 0.329 | 1207.98 | [5 empty] | 1044.068 | 0.1994145
1044.726 | 0.2033754 | 1044.629 |  |  |  | 0.303 | 1173.148 |  |  |  | 0.331 | 1209.811 | [5 empty] | 1044.629 | 0.1998428
1045.821 | 0.2038037 | 1045.19 |  |  |  | 0.305 | 1175.095 |  |  |  | 0.333 | 1211.635 | [5 empty] | 1045.19 | 0.2002608
1046.258 | 0.2042217 | 1045.736 |  |  |  | 0.307 | 1177.032 |  |  |  | 0.335 | 1213.45 | [5 empty] | 1045.736 | 0.2006887
1046.706 | 0.2046496 | 1046.294 |  |  |  | 0.309 | 1178.959 |  |  |  | 0.337 | 1215.257 | [5 empty] | 1046.294 | 0.2011063
1047.143 | 0.2050672 | 1046.838 |  |  |  | 0.311 | 1180.878 |  |  |  | 0.339 | 1217.056 | [5 empty] | 1046.838 | 0.2015338
1047.591 | 0.2054947 | 1047.394 |  |  |  | 0.313 | 1182.787 |  |  |  | 0.341 | 1218.847 | [5 empty] | 1047.394 | 0.2019612
1048.039 | 0.2059221 | 1047.949 |  |  |  | 0.315 | 1184.687 |  |  |  | 0.343 | 1220.63 | [5 empty] | 1047.949 | 0.2023782
1049.075 | 0.2063391 | 1048.49 |  |  |  | 0.317 | 1186.578 |  |  |  | 0.345 | 1222.406 | [5 empty] | 1048.49 | 0.2028053
1049.523 | 0.2067662 | 1049.043 |  |  |  | 0.319 | 1188.46 |  |  |  | 0.347 | 1224.174 | [5 empty] | 1049.043 | 0.2032321
1049.971 | 0.207193 | 1049.595 |  |  |  | 0.321 | 1190.333 |  |  |  | 0.349 | 1225.934 | [5 empty] | 1049.595 | 0.2036486
1050.408 | 0.2076095 | 1050.133 |  |  |  | 0.323 | 1192.198 |  |  |  | 0.351 | 1227.686 | [5 empty] | 1050.133 | 0.2040751
1050.856 | 0.208036 | 1050.682 |  |  |  | 0.325 | 1194.054 |  |  |  | 0.353 | 1229.432 | [5 empty] | 1050.682 | 0.2045014
1051.304 | 0.2084623 | 1051.231 |  |  |  | 0.327 | 1195.901 |  |  |  | 0.355 | 1231.169 | [5 empty] | 1051.231 | 0.2049174
1051.742 | 0.2088783 | 1051.765 |  |  |  | 0.329 | 1197.74 |  |  |  | 0.357 | 1232.9 | [5 empty] | 1051.765 | 0.2053433
1052.19 | 0.2093042 | 1052.312 |  |  |  | 0.331 | 1199.571 |  |  |  | 0.359 | 1234.623 | [5 empty] | 1052.312 | 0.205759
1053.278 | 0.2097199 | 1052.844 |  |  |  | 0.333 | 1201.393 |  |  |  | 0.361 | 1236.339 | [5 empty] | 1052.844 | 0.2061845
1053.727 | 0.2101454 | 1053.389 |  |  |  | 0.335 | 1203.208 |  |  |  | 0.363 | 1238.048 | [5 empty] | 1053.389 | 0.2066099
1054.175 | 0.2105708 | 1053.932 |  |  |  | 0.337 | 1205.014 |  |  |  | 0.365 | 1239.749 | [5 empty] | 1053.932 | 0.2070251
1054.613 | 0.2109859 | 1054.461 |  |  |  | 0.339 | 1206.812 |  |  |  | 0.367 | 1241.444 | [5 empty] | 1054.461 | 0.2074501
1055.061 | 0.211411 | 1055.003 |  |  |  | 0.341 | 1208.602 |  |  |  | 0.369 | 1243.132 | [5 empty] | 1055.003 | 0.207875
1055.51 | 0.2118359 | 1055.543 |  |  |  | 0.343 | 1210.385 |  |  |  | 0.371 | 1244.813 | [5 empty] | 1055.543 | 0.2082895
1055.947 | 0.2122504 | 1056.069 |  |  |  | 0.345 | 1212.159 |  |  |  | 0.373 | 1246.487 | [5 empty] | 1056.069 | 0.2087141
1056.396 | 0.2126749 | 1056.608 |  |  |  | 0.347 | 1213.926 |  |  |  | 0.375 | 1248.155 | [5 empty] | 1056.608 | 0.2091384
1056.844 | 0.2130993 | 1057.145 |  |  |  | 0.349 | 1215.686 |  |  |  | 0.377 | 1249.816 | [5 empty] | 1057.145 | 0.2095524
1057.282 | 0.2135133 | 1057.668 |  |  |  | 0.351 | 1217.437 |  |  |  | 0.379 | 1251.47 | [5 empty] | 1057.668 | 0.2099764
1058.334 | 0.2139373 | 1058.203 |  |  |  | 0.353 | 1219.182 |  |  |  | 0.381 | 1253.118 | [5 empty] | 1058.203 | 0.2104002
1058.782 | 0.2143611 | 1058.737 |  |  |  | 0.355 | 1220.919 |  |  |  | 0.383 | 1254.759 | [5 empty] | 1058.737 | 0.2108137
1059.22 | 0.2147746 | 1059.258 |  |  |  | 0.357 | 1222.649 |  |  |  | 0.385 | 1256.394 | [5 empty] | 1059.258 | 0.2110391
| 0.215 | 1059.541 |  |  |  | 0.359 | 1224.371 |  |  |  | 0.387 | 1258.023 | [5 empty] | 1059.541 | 0.2130391
| 0.217 | 1062.046 |  |  |  | 0.361 | 1226.086 |  |  |  | 0.389 | 1259.645 | [5 empty] | 1062.046 | 0.2150391
| 0.219 | 1064.533 |  |  |  | 0.363 | 1227.795 |  |  |  | 0.391 | 1261.261 | [5 empty] | 1064.533 | 0.2170391
| 0.221 | 1067.004 |  |  |  | 0.365 | 1229.496 |  |  |  | 0.393 | 1262.871 | [5 empty] | 1067.004 | 0.2190391
| 0.223 | 1069.458 |  |  |  | 0.367 | 1231.19 |  |  |  | 0.395 | 1264.474 | [5 empty] | 1069.458 | 0.2210391
| 0.225 | 1071.896 |  |  |  | 0.369 | 1232.877 |  |  |  | 0.397 | 1266.072 | [5 empty] | 1071.896 | 0.2230391
| 0.227 | 1074.318 |  |  |  | 0.371 | 1234.558 |  |  |  | 0.399 | 1267.663 | [5 empty] | 1074.318 | 0.2250391
| 0.229 | 1076.723 |  |  |  | 0.373 | 1236.232 |  |  |  | 0.401 | 1269.249 | [5 empty] | 1076.723 | 0.2270391
| 0.231 | 1079.113 |  |  |  | 0.375 | 1237.899 |  |  |  | 0.403 | 1270.829 | [5 empty] | 1079.113 | 0.2290391
| 0.233 | 1081.488 |  |  |  | 0.377 | 1239.559 |  |  |  | 0.405 | 1272.402 | [5 empty] | 1081.488 | 0.2310391
| 0.235 | 1083.848 |  |  |  | 0.379 | 1241.213 |  |  |  | 0.407 | 1273.97 | [5 empty] | 1083.848 | 0.2330391
| 0.237 | 1086.193 |  |  |  | 0.381 | 1242.86 |  |  |  | 0.409 | 1275.532 | [5 empty] | 1086.193 | 0.2350391
| 0.239 | 1088.523 |  |  |  | 0.383 | 1244.501 |  |  |  | 0.411 | 1277.089 | [5 empty] | 1088.523 | 0.2370391
| 0.241 | 1090.838 |  |  |  | 0.385 | 1246.136 |  |  |  | 0.413 | 1278.64 | [5 empty] | 1090.838 | 0.2390391
| 0.243 | 1093.14 |  |  |  | 0.387 | 1247.764 |  |  |  | 0.415 | 1280.185 | [5 empty] | 1093.14 | 0.2410391
| 0.245 | 1095.427 |  |  |  | 0.389 | 1249.386 |  |  |  | 0.417 | 1281.725 | [5 empty] | 1095.427 | 0.2430391
| 0.247 | 1097.7 |  |  |  | 0.391 | 1251.001 |  |  |  | 0.419 | 1283.259 | [5 empty] | 1097.7 | 0.2450391
| 0.249 | 1099.96 |  |  |  | 0.393 | 1252.611 |  |  |  | 0.421 | 1284.787 | [5 empty] | 1099.96 | 0.2470391
| 0.251 | 1102.206 |  |  |  | 0.395 | 1254.214 |  |  |  | 0.423 | 1286.31 | [5 empty] | 1102.206 | 0.2490391
| 0.253 | 1104.439 |  |  |  | 0.397 | 1255.812 |  |  |  | 0.425 | 1287.828 | [5 empty] | 1104.439 | 0.2510391
| 0.255 | 1106.659 |  |  |  | 0.399 | 1257.403 |  |  |  | 0.427 | 1289.341 | [5 empty] | 1106.659 | 0.2530391
| 0.257 | 1108.866 |  |  |  | 0.401 | 1258.988 |  |  |  | 0.429 | 1290.848 | [5 empty] | 1108.866 | 0.2550391
| 0.259 | 1111.06 |  |  |  | 0.403 | 1260.568 |  |  |  | 0.431 | 1292.35 | [5 empty] | 1111.06 | 0.2570391
| 0.261 | 1113.241 |  |  |  | 0.405 | 1262.141 |  |  |  | 0.433 | 1293.846 | [5 empty] | 1113.241 | 0.2590391
| 0.263 | 1115.411 |  |  |  | 0.407 | 1263.709 |  |  |  | 0.435 | 1295.338 | [5 empty] | 1115.411 | 0.2610391
| 0.265 | 1117.567 |  |  |  | 0.409 | 1265.271 |  |  |  | 0.437 | 1296.824 | [5 empty] | 1117.567 | 0.2630391
| 0.267 | 1119.712 |  |  |  | 0.411 | 1266.827 |  |  |  | 0.439 | 1298.305 | [5 empty] | 1119.712 | 0.2650391
| 0.269 | 1121.845 |  |  |  | 0.413 | 1268.378 |  |  |  | 0.441 | 1299.781 | [5 empty] | 1121.845 | 0.2670391
| 0.271 | 1123.966 |  |  |  | 0.415 | 1269.923 |  |  |  | 0.443 | 1301.253 | [5 empty] | 1123.966 | 0.2690391
| 0.273 | 1126.076 |  |  |  | 0.417 | 1271.462 |  |  |  | 0.445 | 1302.719 | [5 empty] | 1126.076 | 0.2710391
| 0.275 | 1128.174 |  |  |  | 0.419 | 1272.996 |  |  |  | 0.447 | 1304.18 | [5 empty] | 1128.174 | 0.2730391
| 0.277 | 1130.26 |  |  |  | 0.421 | 1274.525 |  |  |  | 0.449 | 1305.636 | [5 empty] | 1130.26 | 0.2750391
| 0.279 | 1132.336 |  |  |  | 0.423 | 1276.048 |  |  |  | 0.451 | 1307.088 | [5 empty] | 1132.336 | 0.2770391
| 0.281 | 1134.4 |  |  |  | 0.425 | 1277.566 |  |  |  | 0.453 | 1308.535 | [5 empty] | 1134.4 | 0.2790391
| 0.283 | 1136.453 |  |  |  | 0.427 | 1279.078 |  |  |  | 0.455 | 1309.977 | [5 empty] | 1136.453 | 0.2810391
| 0.285 | 1138.496 |  |  |  | 0.429 | 1280.585 |  |  |  | 0.457 | 1311.414 | [5 empty] | 1138.496 | 0.2830391
| 0.287 | 1140.528 |  |  |  | 0.431 | 1282.087 |  |  |  | 0.459 | 1312.846 | [5 empty] | 1140.528 | 0.2850391
| 0.289 | 1142.549 |  |  |  | 0.433 | 1283.584 |  |  |  | 0.461 | 1314.274 | [5 empty] | 1142.549 | 0.2870391
| 0.291 | 1144.561 |  |  |  | 0.435 | 1285.075 |  |  |  | 0.463 | 1315.697 | [5 empty] | 1144.561 | 0.2890391
| 0.293 | 1146.561 |  |  |  | 0.437 | 1286.562 |  |  |  | 0.465 | 1317.116 | [5 empty] | 1146.561 | 0.2910391
| 0.295 | 1148.552 |  |  |  | 0.439 | 1288.043 |  |  |  | 0.467 | 1318.53 | [5 empty] | 1148.552 | 0.2930391
| 0.297 | 1150.533 |  |  |  | 0.441 | 1289.519 |  |  |  | 0.469 | 1319.939 | [5 empty] | 1150.533 | 0.2950391
| 0.299 | 1152.503 |  |  |  | 0.443 | 1290.99 |  |  |  | 0.471 | 1321.344 | [5 empty] | 1152.503 | 0.2970391
| 0.301 | 1154.464 |  |  |  | 0.445 | 1292.457 |  |  |  | 0.473 | 1322.745 | [5 empty] | 1154.464 | 0.2990391
| 0.303 | 1156.416 |  |  |  | 0.447 | 1293.918 |  |  |  | 0.475 | 1324.141 | [5 empty] | 1156.416 | 0.3010391
| 0.305 | 1158.357 |  |  |  | 0.449 | 1295.375 |  |  |  | 0.477 | 1325.532 | [5 empty] | 1158.357 | 0.3030391
| 0.307 | 1160.289 |  |  |  | 0.451 | 1296.826 |  |  |  | 0.479 | 1326.919 | [5 empty] | 1160.289 | 0.3050391
| 0.309 | 1162.212 |  |  |  | 0.453 | 1298.273 |  |  |  | 0.481 | 1328.302 | [5 empty] | 1162.212 | 0.3070391
| 0.311 | 1164.126 |  |  |  | 0.455 | 1299.715 |  |  |  | 0.483 | 1329.681 | [5 empty] | 1164.126 | 0.3090391
| 0.313 | 1166.03 |  |  |  | 0.457 | 1301.152 |  |  |  | 0.485 | 1331.055 | [5 empty] | 1166.03 | 0.3110391
| 0.315 | 1167.926 |  |  |  | 0.459 | 1302.585 |  |  |  | 0.487 | 1332.425 | [5 empty] | 1167.926 | 0.3130391
| 0.317 | 1169.812 |  |  |  | 0.461 | 1304.013 |  |  |  | 0.489 | 1333.791 | [5 empty] | 1169.812 | 0.3150391
| 0.319 | 1171.69 |  |  |  | 0.463 | 1305.436 |  |  |  | 0.491 | 1335.153 | [5 empty] | 1171.69 | 0.3170391
| 0.321 | 1173.559 |  |  |  | 0.465 | 1306.855 |  |  |  | 0.493 | 1336.511 | [5 empty] | 1173.559 | 0.3190391
| 0.323 | 1175.419 |  |  |  | 0.467 | 1308.269 |  |  |  | 0.495 | 1337.864 | [5 empty] | 1175.419 | 0.3210391
| 0.325 | 1177.271 |  |  |  | 0.469 | 1309.679 |  |  |  | 0.497 | 1339.213 | [5 empty] | 1177.271 | 0.3230391
| 0.327 | 1179.114 |  |  |  | 0.471 | 1311.084 |  |  |  | 0.499 | 1340.559 | [5 empty] | 1179.114 | 0.3250391
| 0.329 | 1180.949 |  |  |  | 0.473 | 1312.485 |  |  |  | 0.501 | 1341.9 | [5 empty] | 1180.949 | 0.3270391
| 0.331 | 1182.775 |  |  |  | 0.475 | 1313.881 |  |  |  | 0.503 | 1343.237 | [5 empty] | 1182.775 | 0.3290391
| 0.333 | 1184.593 |  |  |  | 0.477 | 1315.273 | [10 empty] | 1184.593 | 0.3310391
| 0.335 | 1186.404 |  |  |  | 0.479 | 1316.661 | [10 empty] | 1186.404 | 0.3330391
| 0.337 | 1188.206 |  |  |  | 0.481 | 1318.044 | [10 empty] | 1188.206 | 0.3350391
| 0.339 | 1190 |  |  |  | 0.483 | 1319.423 | [10 empty] | 1190 | 0.3370391
| 0.341 | 1191.786 |  |  |  | 0.485 | 1320.797 | [10 empty] | 1191.786 | 0.3390391
| 0.343 | 1193.565 |  |  |  | 0.487 | 1322.168 | [10 empty] | 1193.565 | 0.3410391
| 0.345 | 1195.336 |  |  |  | 0.489 | 1323.534 | [10 empty] | 1195.336 | 0.3430391
| 0.347 | 1197.099 |  |  |  | 0.491 | 1324.896 | [10 empty] | 1197.099 | 0.3450391
| 0.349 | 1198.855 |  |  |  | 0.493 | 1326.254 | [10 empty] | 1198.855 | 0.3470391
| 0.351 | 1200.603 |  |  |  | 0.495 | 1327.608 | [10 empty] | 1200.603 | 0.3490391
| 0.353 | 1202.344 |  |  |  | 0.497 | 1328.957 | [10 empty] | 1202.344 | 0.3510391
| 0.355 | 1204.077 |  |  |  | 0.499 | 1330.303 | [10 empty] | 1204.077 | 0.3530391
| 0.357 | 1205.803 |  |  |  | 0.501 | 1331.645 | [10 empty] | 1205.803 | 0.3550391
| 0.359 | 1207.522 |  |  |  | 0.503 | 1332.982 | [10 empty] | 1207.522 | 0.3570391
| 0.361 | 1209.234 |  |  |  | 0.505 | 1334.316 | [10 empty] | 1209.234 | 0.3590391
| 0.363 | 1210.939 |  |  |  | 0.507 | 1335.646 | [10 empty] | 1210.939 | 0.3610391
| 0.365 | 1212.637 |  |  |  | 0.509 | 1336.971 | [10 empty] | 1212.637 | 0.3630391
| 0.367 | 1214.328 |  |  |  | 0.511 | 1338.293 | [10 empty] | 1214.328 | 0.3650391
| 0.369 | 1216.012 |  |  |  | 0.513 | 1339.611 | [10 empty] | 1216.012 | 0.3670391
| 0.371 | 1217.689 |  |  |  | 0.515 | 1340.926 | [10 empty] | 1217.689 | 0.3690391
| 0.373 | 1219.36 |  |  |  | 0.517 | 1342.236 | [10 empty] | 1219.36 | 0.3710391
| 0.375 | 1221.024 |  |  |  | 0.519 | 1343.543 | [10 empty] | 1221.024 | 0.3730391
| 0.377 | 1222.681 |  |  |  | 0.521 | 1344.845 | [10 empty] | 1222.681 | 0.3750391
| 0.379 | 1224.332 |  |  |  | 0.523 | 1346.145 | [10 empty] | 1224.332 | 0.3770391
| 0.381 | 1225.976 |  |  |  | 0.525 | 1347.44 | [10 empty] | 1225.976 | 0.3790391
| 0.383 | 1227.614 |  |  |  | 0.527 | 1348.732 | [10 empty] | 1227.614 | 0.3810391
| 0.385 | 1229.245 |  |  |  | 0.529 | 1350.02 | [10 empty] | 1229.245 | 0.3830391
| 0.387 | 1230.87 |  |  |  | 0.531 | 1351.304 | [10 empty] | 1230.87 | 0.3850391
| 0.389 | 1232.489 |  |  |  | 0.533 | 1352.585 | [10 empty] | 1232.489 | 0.3870391
| 0.391 | 1234.102 |  |  |  | 0.535 | 1353.862 | [10 empty] | 1234.102 | 0.3890391
| 0.393 | 1235.709 |  |  |  | 0.537 | 1355.136 | [10 empty] | 1235.709 | 0.3910391
| 0.395 | 1237.309 | [15 empty] | 1237.309 | 0.3930391
| 0.397 | 1238.904 | [15 empty] | 1238.904 | 0.3950391
| 0.399 | 1240.493 | [15 empty] | 1240.493 | 0.3970391
| 0.401 | 1242.075 | [15 empty] | 1242.075 | 0.3990391
| 0.403 | 1243.652 | [15 empty] | 1243.652 | 0.4010391
| 0.405 | 1245.223 | [15 empty] | 1245.223 | 0.4030391
| 0.407 | 1246.788 | [15 empty] | 1246.788 | 0.4050391
| 0.409 | 1248.348 | [15 empty] | 1248.348 | 0.4070391
| 0.411 | 1249.901 | [15 empty] | 1249.901 | 0.4090391
| 0.413 | 1251.449 | [15 empty] | 1251.449 | 0.4110391
| 0.415 | 1252.992 | [15 empty] | 1252.992 | 0.4130391
| 0.417 | 1254.529 | [15 empty] | 1254.529 | 0.4150391
| 0.419 | 1256.061 | [15 empty] | 1256.061 | 0.4170391
| 0.421 | 1257.587 | [15 empty] | 1257.587 | 0.4190391
| 0.423 | 1259.108 | [15 empty] | 1259.108 | 0.4210391
| 0.425 | 1260.623 | [15 empty] | 1260.623 | 0.4230391
| 0.427 | 1262.133 | [15 empty] | 1262.133 | 0.4250391
| 0.429 | 1263.638 | [15 empty] | 1263.638 | 0.4270391
| 0.431 | 1265.138 | [15 empty] | 1265.138 | 0.4290391
| 0.433 | 1266.632 | [15 empty] | 1266.632 | 0.4310391
| 0.435 | 1268.121 | [15 empty] | 1268.121 | 0.4330391
| 0.437 | 1269.606 | [15 empty] | 1269.606 | 0.4350391
| 0.439 | 1271.085 | [15 empty] | 1271.085 | 0.4370391
| 0.441 | 1272.559 | [15 empty] | 1272.559 | 0.4390391
| 0.443 | 1274.028 | [15 empty] | 1274.028 | 0.4410391
| 0.445 | 1275.492 | [15 empty] | 1275.492 | 0.4430391
| 0.447 | 1276.952 | [15 empty] | 1276.952 | 0.4450391
| 0.449 | 1278.406 | [15 empty] | 1278.406 | 0.4470391
| 0.451 | 1279.856 | [15 empty] | 1279.856 | 0.4490391
| 0.453 | 1281.301 | [15 empty] | 1281.301 | 0.4510391
| 0.455 | 1282.741 | [15 empty] | 1282.741 | 0.4530391
| 0.457 | 1284.176 | [15 empty] | 1284.176 | 0.4550391
| 0.459 | 1285.607 | [15 empty] | 1285.607 | 0.4570391
| 0.461 | 1287.033 | [15 empty] | 1287.033 | 0.4590391
| 0.463 | 1288.455 | [15 empty] | 1288.455 | 0.4610391
| 0.465 | 1289.872 | [15 empty] | 1289.872 | 0.4630391
| 0.467 | 1291.284 | [15 empty] | 1291.284 | 0.4650391
| 0.469 | 1292.692 | [15 empty] | 1292.692 | 0.4670391
| 0.471 | 1294.096 | [15 empty] | 1294.096 | 0.4690391
| 0.473 | 1295.495 | [15 empty] | 1295.495 | 0.4710391
| 0.475 | 1296.889 | [15 empty] | 1296.889 | 0.4730391
| 0.477 | 1298.28 | [15 empty] | 1298.28 | 0.4750391
| 0.479 | 1299.666 | [15 empty] | 1299.666 | 0.4770391
| 0.481 | 1301.047 | [15 empty] | 1301.047 | 0.4790391
| 0.483 | 1302.425 | [15 empty] | 1302.425 | 0.4810391
| 0.485 | 1303.798 | [15 empty] | 1303.798 | 0.4830391
| 0.487 | 1305.167 | [15 empty] | 1305.167 | 0.4850391
| 0.489 | 1306.531 | [15 empty] | 1306.531 | 0.4870391
| 0.491 | 1307.892 | [15 empty] | 1307.892 | 0.4890391
| 0.493 | 1309.248 | [15 empty] | 1309.248 | 0.4910391
| 0.495 | 1310.601 | [15 empty] | 1310.601 | 0.4930391
| 0.497 | 1311.949 | [15 empty] | 1311.949 | 0.4950391
| 0.499 | 1313.293 | [15 empty] | 1313.293 | 0.4970391
| 0.501 | 1314.633 | [15 empty] | 1314.633 | 0.4990391
| 0.503 | 1315.97 | [15 empty] | 1315.97 | 0.5010391
| 0.505 | 1317.302 | [15 empty] | 1317.302 | 0.5030391
| 0.507 | 1318.63 | [15 empty] | 1318.63 | 0.5050391
| 0.509 | 1319.955 | [15 empty] | 1319.955 | 0.5070391
| 0.511 | 1321.276 | [15 empty] | 1321.276 | 0.5090391
| 0.513 | 1322.592 | [15 empty] | 1322.592 | 0.5110391
| 0.515 | 1323.905 | [15 empty] | 1323.905 | 0.5130391
| 0.517 | 1325.214 | [15 empty] | 1325.214 | 0.5150391
| 0.519 | 1326.52 | [15 empty] | 1326.52 | 0.5170391
| 0.521 | 1327.821 | [15 empty] | 1327.821 | 0.5190391
| 0.523 | 1329.119 | [15 empty] | 1329.119 | 0.5210391
| 0.525 | 1330.414 | [15 empty] | 1330.414 | 0.5230391
| 0.527 | 1331.704 | [15 empty] | 1331.704 | 0.5250391
| 0.529 | 1332.991 | [15 empty] | 1332.991 | 0.5270391
| 0.531 | 1334.274 | [15 empty] | 1334.274 | 0.5290391
| 0.533 | 1335.554 | [15 empty] | 1335.554 | 0.5310391
| 0.535 | 1336.83 | [15 empty] | 1336.83 | 0.5330391
| 0.537 | 1338.103 | [15 empty] | 1338.103 | 0.5350391
| 0.539 | 1339.372 | [15 empty] | 1339.372 | 0.5370391
| 0.541 | 1340.637 | [15 empty] | 1340.637 | 0.5390391
| 0.543 | 1341.9 | [15 empty] | 1341.9 | 0.5410391
| 0.545 | 1343.158 | [15 empty] | 1343.158 | 0.5430391
| 0.547 | 1344.413 | [15 empty] | 1344.413 | 0.5450391
| 0.549 | 1345.665 | [15 empty] | 1345.665 | 0.5470391
| 0.551 | 1346.914 | [15 empty] | 1346.914 | 0.5490391
| 0.553 | 1348.159 | [15 empty] | 1348.159 | 0.5510391
| 0.555 | 1349.4 | [15 empty] | 1349.4 | 0.5530391
| 0.557 | 1350.639 | [15 empty] | 1350.639 | 0.5550391
| 0.559 | 1351.874 | [15 empty] | 1351.874 | 0.5570391
| 0.561 | 1353.105 | [15 empty] | 1353.105 | 0.5590391
| 0.563 | 1354.334 | [15 empty] | 1354.334 | 0.5610391
| 0.565 | 1355.559 | [15 empty] | 1355.559 | 0.5630391
| 0.567 | 1356.781 | [15 empty] | 1356.781 | 0.5650391
| 0.569 | 1358 | [15 empty] | 1358 | 0.5670391
| 0.571 | 1359.215 | [15 empty] | 1359.215 | 0.5690391
| 0.573 | 1360.428 | [15 empty] | 1360.428 | 0.5710391
| 0.575 | 1361.637 | [15 empty] | 1361.637 | 0.5730391
| 0.577 | 1362.843 | [15 empty] | 1362.843 | 0.5750391
| 0.579 | 1364.046 | [15 empty] | 1364.046 | 0.5770391
| 0.581 | 1365.246 | [15 empty] | 1365.246 | 0.5790391
| 0.583 | 1366.443 | [15 empty] | 1366.443 | 0.5810391
| 0.585 | 1367.637 | [15 empty] | 1367.637 | 0.5830391
| 0.587 | 1368.828 | [15 empty] | 1368.828 | 0.5850391
| 0.589 | 1370.015 | [15 empty] | 1370.015 | 0.5870391
| 0.591 | 1371.2 | [15 empty] | 1371.2 | 0.5890391
| 0.593 | 1372.382 | [15 empty] | 1372.382 | 0.5910391
| 0.595 | 1373.561 | [15 empty] | 1373.561 | 0.5930391
| 0.597 | 1374.737 | [15 empty] | 1374.737 | 0.5950391
| 0.599 | 1375.91 | [15 empty] | 1375.91 | 0.5970391
| 0.601 | 1377.08 | [15 empty] | 1377.08 | 0.5990391
| 0.603 | 1378.247 | [15 empty] | 1378.247 | 0.6010391
| 0.605 | 1379.411 | [15 empty] | 1379.411 | 0.6030391
| 0.607 | 1380.572 | [15 empty] | 1380.572 | 0.6050391
| 0.609 | 1381.731 | [15 empty] | 1381.731 | 0.6070391
| 0.611 | 1382.887 | [15 empty] | 1382.887 | 0.6090391
| 0.613 | 1384.039 | [15 empty] | 1384.039 | 0.6110391
| 0.615 | 1385.19 | [15 empty] | 1385.19 | 0.6130391
| 0.617 | 1386.337 | [15 empty] | 1386.337 | 0.6150391
| 0.619 | 1387.481 | [15 empty] | 1387.481 | 0.6170391
| 0.621 | 1388.623 | [15 empty] | 1388.623 | 0.6190391
| 0.623 | 1389.762 | [15 empty] | 1389.762 | 0.6210391
| 0.625 | 1390.899 | [15 empty] | 1390.899 | 0.6230391
| 0.627 | 1392.032 | [15 empty] | 1392.032 | 0.6250391
| 0.629 | 1393.163 | [15 empty] | 1393.163 | 0.6270391
| 0.631 | 1394.291 | [15 empty] | 1394.291 | 0.6290391
| 0.633 | 1395.417 | [15 empty] | 1395.417 | 0.6310391
| 0.635 | 1396.54 | [15 empty] | 1396.54 | 0.6330391
| 0.637 | 1397.66 | [15 empty] | 1397.66 | 0.6350391
| 0.639 | 1398.778 | [15 empty] | 1398.778 | 0.6370391
| 0.641 | 1399.893 | [15 empty] | 1399.893 | 0.6390391
| 0.643 | 1401.006 | [15 empty] | 1401.006 | 0.6410391
| 0.645 | 1402.115 | [15 empty] | 1402.115 | 0.6430391
| 0.647 | 1403.223 | [15 empty] | 1403.223 | 0.6450391
| 0.649 | 1404.328 | [15 empty] | 1404.328 | 0.6470391
| 0.651 | 1405.43 | [15 empty] | 1405.43 | 0.6490391
| 0.653 | 1406.53 | [15 empty] | 1406.53 | 0.6510391
| 0.655 | 1407.627 | [15 empty] | 1407.627 | 0.6530391
| 0.657 | 1408.722 | [15 empty] | 1408.722 | 0.6550391
| 0.659 | 1409.814 | [15 empty] | 1409.814 | 0.6570391
| 0.661 | 1410.904 | [15 empty] | 1410.904 | 0.6590391
| 0.663 | 1411.991 | [15 empty] | 1411.991 | 0.6610391
| 0.665 | 1413.076 | [15 empty] | 1413.076 | 0.6630391
| 0.667 | 1414.159 | [15 empty] | 1414.159 | 0.6650391
| 0.669 | 1415.239 | [15 empty] | 1415.239 | 0.6670391
| 0.671 | 1416.316 | [15 empty] | 1416.316 | 0.6690391
| 0.673 | 1417.392 | [15 empty] | 1417.392 | 0.6710391
| 0.675 | 1418.465 | [15 empty] | 1418.465 | 0.6730391
| 0.677 | 1419.535 | [15 empty] | 1419.535 | 0.6750391
| 0.679 | 1420.603 | [15 empty] | 1420.603 | 0.6770391
| 0.681 | 1421.669 | [15 empty] | 1421.669 | 0.6790391
| 0.683 | 1422.733 | [15 empty] | 1422.733 | 0.6810391
| 0.685 | 1423.794 | [15 empty] | 1423.794 | 0.6830391
| 0.687 | 1424.853 | [15 empty] | 1424.853 | 0.6850391
| 0.689 | 1425.909 | [15 empty] | 1425.909 | 0.6870391
| 0.691 | 1426.964 | [15 empty] | 1426.964 | 0.6890391
| 0.693 | 1428.016 | [15 empty] | 1428.016 | 0.6910391
| 0.695 | 1429.066 | [15 empty] | 1429.066 | 0.6930391
| 0.697 | 1430.113 | [15 empty] | 1430.113 | 0.6950391
| 0.699 | 1431.159 | [15 empty] | 1431.159 | 0.6970391
| 0.701 | 1432.202 | [15 empty] | 1432.202 | 0.6990391
| 0.703 | 1433.242 | [15 empty] | 1433.242 | 0.7010391
| 0.705 | 1434.281 | [15 empty] | 1434.281 | 0.7030391
| 0.707 | 1435.318 | [15 empty] | 1435.318 | 0.7050391
| 0.709 | 1436.352 | [15 empty] | 1436.352 | 0.7070391
| 0.711 | 1437.384 | [15 empty] | 1437.384 | 0.7090391
| 0.713 | 1438.414 | [15 empty] | 1438.414 | 0.7110391
| 0.715 | 1439.442 | [15 empty] | 1439.442 | 0.7130391
| 0.717 | 1440.467 | [15 empty] | 1440.467 | 0.7150391
| 0.719 | 1441.491 | [15 empty] | 1441.491 | 0.7170391
| 0.721 | 1442.512 | [15 empty] | 1442.512 | 0.7190391
| 0.723 | 1443.532 | [15 empty] | 1443.532 | 0.7210391
| 0.725 | 1444.549 | [15 empty] | 1444.549 | 0.7230391
| 0.727 | 1445.564 | [15 empty] | 1445.564 | 0.7250391
| 0.729 | 1446.577 | [15 empty] | 1446.577 | 0.7270391
| 0.731 | 1447.588 | [15 empty] | 1447.588 | 0.7290391
| 0.733 | 1448.597 | [15 empty] | 1448.597 | 0.7310391
| 0.735 | 1449.604 | [15 empty] | 1449.604 | 0.7330391
| 0.737 | 1450.609 | [15 empty] | 1450.609 | 0.7350391
| 0.739 | 1451.611 | [15 empty] | 1451.611 | 0.7370391
| 0.741 | 1452.612 | [15 empty] | 1452.612 | 0.7390391
| 0.743 | 1453.611 | [15 empty] | 1453.611 | 0.7410391
| 0.745 | 1454.608 | [15 empty] | 1454.608 | 0.7430391
| 0.747 | 1455.603 | [15 empty] | 1455.603 | 0.7450391
| 0.749 | 1456.595 | [15 empty] | 1456.595 | 0.7470391
| 0.751 | 1457.586 | [15 empty] | 1457.586 | 0.7490391
| 0.753 | 1458.575 | [15 empty] | 1458.575 | 0.7510391
| 0.755 | 1459.562 | [15 empty] | 1459.562 | 0.7530391
| 0.757 | 1460.547 | [15 empty] | 1460.547 | 0.7550391
| 0.759 | 1461.53 | [15 empty] | 1461.53 | 0.7570391
| 0.761 | 1462.511 | [15 empty] | 1462.511 | 0.7590391
| 0.763 | 1463.49 | [15 empty] | 1463.49 | 0.7610391
| 0.765 | 1464.467 | [15 empty] | 1464.467 | 0.7630391
| 0.767 | 1465.443 | [15 empty] | 1465.443 | 0.7650391
| 0.769 | 1466.416 | [15 empty] | 1466.416 | 0.7670391
| 0.771 | 1467.388 | [15 empty] | 1467.388 | 0.7690391
| 0.773 | 1468.358 | [15 empty] | 1468.358 | 0.7710391
| 0.775 | 1469.325 | [15 empty] | 1469.325 | 0.7730391
| 0.777 | 1470.291 | [15 empty] | 1470.291 | 0.7750391
| 0.779 | 1471.256 | [15 empty] | 1471.256 | 0.7770391
| 0.781 | 1472.218 | [15 empty] | 1472.218 | 0.7790391
| 0.783 | 1473.178 | [15 empty] | 1473.178 | 0.7810391
| 0.785 | 1474.137 | [15 empty] | 1474.137 | 0.7830391
| 0.787 | 1475.094 | [15 empty] | 1475.094 | 0.7850391
| 0.789 | 1476.049 | [15 empty] | 1476.049 | 0.7870391
| 0.791 | 1477.002 | [15 empty] | 1477.002 | 0.7890391
| 0.793 | 1477.953 | [15 empty] | 1477.953 | 0.7910391
| 0.795 | 1478.903 | [15 empty] | 1478.903 | 0.7930391
| 0.797 | 1479.851 | [15 empty] | 1479.851 | 0.7950391
| 0.799 | 1480.797 | [15 empty] | 1480.797 | 0.7970391
| 0.801 | 1481.741 | [15 empty] | 1481.741 | 0.7990391
| 0.803 | 1482.684 | [15 empty] | 1482.684 | 0.8010391
| 0.805 | 1483.625 | [15 empty] | 1483.625 | 0.8030391
| 0.807 | 1484.564 | [15 empty] | 1484.564 | 0.8050391
| 0.809 | 1485.501 | [15 empty] | 1485.501 | 0.8070391
| 0.811 | 1486.437 | [15 empty] | 1486.437 | 0.8090391
| 0.813 | 1487.37 | [15 empty] | 1487.37 | 0.8110391
| 0.815 | 1488.303 | [15 empty] | 1488.303 | 0.8130391
| 0.817 | 1489.233 | [15 empty] | 1489.233 | 0.8150391
| 0.819 | 1490.162 | [15 empty] | 1490.162 | 0.8170391
| 0.821 | 1491.089 | [15 empty] | 1491.089 | 0.8190391
| 0.823 | 1492.014 | [15 empty] | 1492.014 | 0.8210391
| 0.825 | 1492.938 | [15 empty] | 1492.938 | 0.8230391
| 0.827 | 1493.86 | [15 empty] | 1493.86 | 0.8250391
| 0.829 | 1494.781 | [15 empty] | 1494.781 | 0.8270391
| 0.831 | 1495.699 | [15 empty] | 1495.699 | 0.8290391
| 0.833 | 1496.617 | [15 empty] | 1496.617 | 0.8310391
| 0.835 | 1497.532 | [15 empty] | 1497.532 | 0.8330391
| 0.837 | 1498.446 | [15 empty] | 1498.446 | 0.8350391
| 0.839 | 1499.358 | [15 empty] | 1499.358 | 0.8370391
| 0.841 | 1500.269 | [15 empty] | 1500.269 | 0.8390391
| 0.843 | 1501.178 | [15 empty] | 1501.178 | 0.8410391
| 0.845 | 1502.085 | [15 empty] | 1502.085 | 0.8430391
| 0.847 | 1502.991 | [15 empty] | 1502.991 | 0.8450391
| 0.849 | 1503.895 | [15 empty] | 1503.895 | 0.8470391
| 0.851 | 1504.798 | [15 empty] | 1504.798 | 0.8490391
| 0.853 | 1505.699 | [15 empty] | 1505.699 | 0.8510391
| 0.855 | 1506.598 | [15 empty] | 1506.598 | 0.8530391
| 0.857 | 1507.496 | [15 empty] | 1507.496 | 0.8550391
| 0.859 | 1508.392 | [15 empty] | 1508.392 | 0.8570391
| 0.861 | 1509.287 | [15 empty] | 1509.287 | 0.8590391
| 0.863 | 1510.18 | [15 empty] | 1510.18 | 0.8610391
| 0.865 | 1511.072 | [15 empty] | 1511.072 | 0.8630391
| 0.867 | 1511.962 | [15 empty] | 1511.962 | 0.8650391
| 0.869 | 1512.851 | [15 empty] | 1512.851 | 0.8670391
| 0.871 | 1513.738 | [15 empty] | 1513.738 | 0.8690391
| 0.873 | 1514.623 | [15 empty] | 1514.623 | 0.8710391
| 0.875 | 1515.508 | [15 empty] | 1515.508 | 0.8730391
| 0.877 | 1516.39 | [15 empty] | 1516.39 | 0.8750391
| 0.879 | 1517.271 | [15 empty] | 1517.271 | 0.8770391
| 0.881 | 1518.151 | [15 empty] | 1518.151 | 0.8790391
| 0.883 | 1519.029 | [15 empty] | 1519.029 | 0.8810391
| 0.885 | 1519.906 | [15 empty] | 1519.906 | 0.8830391
| 0.887 | 1520.781 | [15 empty] | 1520.781 | 0.8850391
| 0.889 | 1521.654 | [15 empty] | 1521.654 | 0.8870391
| 0.891 | 1522.527 | [15 empty] | 1522.527 | 0.8890391
| 0.893 | 1523.397 | [15 empty] | 1523.397 | 0.8910391
| 0.895 | 1524.267 | [15 empty] | 1524.267 | 0.8930391
| 0.897 | 1525.134 | [15 empty] | 1525.134 | 0.8950391
| 0.899 | 1526.001 | [15 empty] | 1526.001 | 0.8970391
| 0.901 | 1526.866 | [15 empty] | 1526.866 | 0.8990391
| 0.903 | 1527.729 | [15 empty] | 1527.729 | 0.9010391
| 0.905 | 1528.592
| 0.907 | 1529.452
| 0.909 | 1530.312
| 0.911 | 1531.169
| 0.913 | 1532.026
| 0.915 | 1532.881
| 0.917 | 1533.735
| 0.919 | 1534.587
| 0.921 | 1535.438
| 0.923 | 1536.287
| 0.925 | 1537.136
| 0.927 | 1537.982
| 0.929 | 1538.828
| 0.931 | 1539.672
| 0.933 | 1540.515
| 0.935 | 1541.356
| 0.937 | 1542.196
| 0.939 | 1543.035

## Anisotropia
Coeficiente de anisotropia planar
Ou
| 0° |  |  |  | Resultado | 45° |  |  |  | Resultado | 90° |  |  |  | Resultado
CP | W0 | Wf | L0 | Lf |  | W0 | Wf | L0 | Lf |  | W0 | Wf | L0 | Lf
1 | 12.4 | 11.5 | 50 | 58.7 | 0.8857628 | 12.5 | 11.6 | 50 | 58.72 | 0.8685368 | 12.5 | 11.45 | 50 | 58.69 | 1.210068
2 | 12.45 | 11.6 | 50 | 58.7 | 0.7883454 | 12.5 | 11.55 | 50 | 58.74 | 0.9632988 | 12.45 | 11.45 | 50 | 58.73 | 1.084642
3 | 12.5 | 11.6 | 50 | 58.73 | 0.8668211 | 12.45 | 11.55 | 50 | 58.73 | 0.8735944 | 12.4 | 11.45 | 50 | 58.73 | 0.9813573
Média |  |  |  |  | 0.8469764 |  |  |  |  | 0.90181 |  |  |  |  | 1.092023
Coeficiente de anisotropia normal
0.9356547
Coeficiente de anisotropia planar
0.06768949
Parâmetros de anisotropia de HILL'48
1.06691
1.0199
1.055015
Coificiênte de Poisson
|  | 1.037 | 1.02 | 1 | 1.055 | 1 | 1

## Resultado
Average Properties | [15 empty] | Usiminas | Manual
|  | medido paquímetro digital |  |  |  |  | calculado
Steel (coating) | Rolling Dir. | Gauge (mm) | Width (mm) | Lo (mm) | Lf (mm) | Along | LE 0.2 % (MPa) | LR (MPa) | UE (%) | TE (%) | n power law | K power law | n (Ensaio) | K (Ensaio) | R-Manual (12%) | LE | 548.2968
trip | 0-1 | 1.97 | 12.5 | 80 | 102 | 27.5 | 523.0051 | 854.4975 | 25.052 | 28.5295 | 0.255 | 1568 | 0.2419 | 1489 | 0.8857628 | LR | 860.0048
| 0-2 | [13 empty] | 0.7883454 | Al | 24.369625
| 0-3 | [13 empty] | 0.8668211 | rmedio | 0.9356547
| 45-1 | 2.03 | 12.5 | 80 | 98.5 | 23.125 | 558.4236 | 861.8719 | 22.902125 | 24.214625 | 0.252 | 1585 | 0.2341 | 1468 | 0.8685368 | r0º | 0.8469764
| 45-2 | [13 empty] | 0.9632988 | r45º | 0.90181
| 45-3 | [13 empty] | 0.8735944 | r90º | 1.092023
| 90-1 | 2.01 | 12.47 | 80 | 95 | 18.75 | 563.4618 | 863.6449 | 19.8885 | 20.36475 | 0.25 | 1595 | 0.2286 | 1499 | 1.210068 | nmedio | 0.2523333
| 90-2 | [13 empty] | 1.084642 | n0º | 0.255
| 90-3 | [13 empty] | 0.9813573 | n45º | 0.252
| Average | 2.003333 | 12.49 |  | 98.5 | 23.125 | 548.2968 | 860.0048 | 22.61421 | 24.369625 | 0.2523333 | 1582.667 | 0.2348667 | 1489 | 0.9832079 | n90º | 0.25
Legenda
Direto da máquina
Calculado / medido
Fornecedor

## Parte elastica
0 |  | 45 |  | 90
0 | 0 | 0 | 0 | 0 | 0
1329.3 | 0.014303 | 1435.8 | 0.014303 | 783.76 | 0.0076819
2182 | 0.023243 | 2357.5 | 0.023243 | 1410.8 | 0.0139397
2689.9 | 0.028607 | 3743.2 | 0.038441 | 2257.2 | 0.022879
3367 | 0.036653 | 5360.9 | 0.055426 | 3467.3 | 0.034501
4175.9 | 0.045592 | 6458.2 | 0.067048 | 5135.2 | 0.050592
4677.5 | 0.05185 | 7950.4 | 0.084033 | 6257.5 | 0.063108
5473.8 | 0.06079 | 9028.9 | 0.096549 | 7636.9 | 0.077411
6194.8 | 0.06973 | 10308 | 0.11264 | 8514.7 | 0.087245
7022.5 | 0.081351 | 11349 | 0.12963 | 9304.8 | 0.097079
8339.2 | 0.10012 | 12314 | 0.15376 | 10170 | 0.1087
9329.9 | 0.11711 | 13180 | 0.18863 | 11060 | 0.1239
10258 | 0.13767 | 13631 | 0.21545 | 11788 | 0.14178
11098 | 0.1627 | 13957 | 0.24227 | 12452 | 0.16234
11712 | 0.18952 | 14045 | 0.25 | 13117 | 0.19095
12164 | 0.21992 |  |  | 13468 | 0.2124
12377 | 0.2378 |  |  | 13669 | 0.2267
12503 | 0.25 |  |  | 13819 | 0.23922
|  |  |  | 13932 | 0.25