## 0°
CP 1 (0°)
Ensaio de tração (com extensômetro) |  | #REF! | Transforme o deslocamento em deformação percentual | Curva após tratamento
Força(N) | Deslocamento (mm) | Área inicial (mm2) (S0) | Deformação Eng. (%) [e] | Deformação Verd. (%) [ɛ] | Tensão de Eng. (Mpa) [σ] | Tensão Verdadeira (Mpa) [σ]
0 | 0 | 33.15 | 0 | 0 | 0 | 0 | UTS Eng
210.4 | 0 | 33.15 | 0 | 0 | 6.346908 | 6.346908 | 472.187
229.53 | 0 | 33.15 | 0 | 0 | 6.923982 | 6.923982
245.47 | 0 | 33.15 | 0 | 0 | 7.404827 | 7.404827 | UTS Verd
258.22 | 0 | 33.15 | 0 | 0 | 7.789442 | 7.789442 | 508.7409
274.16 | -0.0016833 | 33.15 | -0.0016833 | -1.683314e-05 | 8.270287 | 8.270147
286.91 | -0.0016833 | 33.15 | -0.0016833 | -1.683314e-05 | 8.654902 | 8.654756
302.85 | -0.0016833 | 33.15 | -0.0016833 | -1.683314e-05 | 9.135747 | 9.135593
315.6 | -0.0016833 | 33.15 | -0.0016833 | -1.683314e-05 | 9.520362 | 9.520202
331.54 | -0.0025249 | 33.15 | -0.0025249 | -2.524932e-05 | 10.00121 | 10.00095
347.48 | -0.0016833 | 33.15 | -0.0016833 | -1.683314e-05 | 10.48205 | 10.48187
363.42 | -0.0008416 | 33.15 | -0.0008416 | -8.416035e-06 | 10.9629 | 10.9628
379.36 | -0.0008416 | 33.15 | -0.0008416 | -8.416035e-06 | 11.44374 | 11.44364
395.3 | -0.0008416 | 33.15 | -0.0008416 | -8.416035e-06 | 11.92459 | 11.92448
411.24 | 0 | 33.15 | 0 | 0 | 12.40543 | 12.40543
427.18 | 0 | 33.15 | 0 | 0 | 12.88627 | 12.88627
446.31 | 0 | 33.15 | 0 | 0 | 13.46335 | 13.46335
465.44 | 0 | 33.15 | 0 | 0 | 14.04042 | 14.04042
481.38 | 0 | 33.15 | 0 | 0 | 14.52127 | 14.52127
500.5 | 0.00084164 | 33.15 | 0.00084164 | 8.416365e-06 | 15.09804 | 15.09817
519.63 | 0.00084164 | 33.15 | 0.00084164 | 8.416365e-06 | 15.67511 | 15.67525
538.76 | 0.00084164 | 33.15 | 0.00084164 | 8.416365e-06 | 16.25219 | 16.25232
557.89 | 0.00084164 | 33.15 | 0.00084164 | 8.416365e-06 | 16.82926 | 16.8294
577.01 | 0.00084164 | 33.15 | 0.00084164 | 8.416365e-06 | 17.40603 | 17.40618
592.95 | 0.0016833 | 33.15 | 0.0016833 | 1.683286e-05 | 17.88688 | 17.88718
612.08 | 0.0016833 | 33.15 | 0.0016833 | 1.683286e-05 | 18.46395 | 18.46426
631.21 | 0.0016833 | 33.15 | 0.0016833 | 1.683286e-05 | 19.04103 | 19.04135
650.34 | 0.0016833 | 33.15 | 0.0016833 | 1.683286e-05 | 19.6181 | 19.61843
672.65 | 0.0016833 | 33.15 | 0.0016833 | 1.683286e-05 | 20.2911 | 20.29144
688.59 | 0.0016833 | 33.15 | 0.0016833 | 1.683286e-05 | 20.77195 | 20.7723
707.72 | 0.0016833 | 33.15 | 0.0016833 | 1.683286e-05 | 21.34902 | 21.34938
726.85 | 0.0016833 | 33.15 | 0.0016833 | 1.683286e-05 | 21.92609 | 21.92646
745.97 | 0.0025249 | 33.15 | 0.0025249 | 2.524868e-05 | 22.50287 | 22.50343
765.1 | 0.0025249 | 33.15 | 0.0025249 | 2.524868e-05 | 23.07994 | 23.08052
781.04 | 0.0025249 | 33.15 | 0.0025249 | 2.524868e-05 | 23.56078 | 23.56138
800.17 | 0.0025249 | 33.15 | 0.0025249 | 2.524868e-05 | 24.13786 | 24.13847
822.48 | 0.0033666 | 33.15 | 0.0033666 | 3.366543e-05 | 24.81086 | 24.8117
841.61 | 0.0033666 | 33.15 | 0.0033666 | 3.366543e-05 | 25.38793 | 25.38879
860.74 | 0.0025249 | 33.15 | 0.0025249 | 2.524868e-05 | 25.96501 | 25.96566
876.68 | 0.0033666 | 33.15 | 0.0033666 | 3.366543e-05 | 26.44585 | 26.44674
895.81 | 0.0042082 | 33.15 | 0.0042082 | 4.208111e-05 | 27.02293 | 27.02406
914.93 | 0.0033666 | 33.15 | 0.0033666 | 3.366543e-05 | 27.5997 | 27.60063
934.06 | 0.0042082 | 33.15 | 0.0042082 | 4.208111e-05 | 28.17677 | 28.17796
953.19 | 0.0042082 | 33.15 | 0.0042082 | 4.208111e-05 | 28.75385 | 28.75506
969.13 | 0.0042082 | 33.15 | 0.0042082 | 4.208111e-05 | 29.23469 | 29.23592
985.07 | 0.0042082 | 33.15 | 0.0042082 | 4.208111e-05 | 29.71554 | 29.71679
1004.2 | 0.0042082 | 33.15 | 0.0042082 | 4.208111e-05 | 30.29261 | 30.29388
1023.3 | 0.0050498 | 33.15 | 0.0050498 | 5.049673e-05 | 30.86878 | 30.87034
1042.5 | 0.0050498 | 33.15 | 0.0050498 | 5.049673e-05 | 31.44796 | 31.44955
1058.4 | 0.0050498 | 33.15 | 0.0050498 | 5.049673e-05 | 31.9276 | 31.92921
1074.3 | 0.0050498 | 33.15 | 0.0050498 | 5.049673e-05 | 32.40724 | 32.40888
1093.5 | 0.0050498 | 33.15 | 0.0050498 | 5.049673e-05 | 32.98643 | 32.98809
1112.6 | 0.0050498 | 33.15 | 0.0050498 | 5.049673e-05 | 33.56259 | 33.56429
1131.7 | 0.0058915 | 33.15 | 0.0058915 | 5.891326e-05 | 34.13876 | 34.14077
1147.7 | 0.0058915 | 33.15 | 0.0058915 | 5.891326e-05 | 34.62142 | 34.62346
1163.6 | 0.0058915 | 33.15 | 0.0058915 | 5.891326e-05 | 35.10106 | 35.10312
1179.5 | 0.0067331 | 33.15 | 0.0067331 | 6.732873e-05 | 35.58069 | 35.58309
1198.7 | 0.0067331 | 33.15 | 0.0067331 | 6.732873e-05 | 36.15988 | 36.16231
1214.6 | 0.0067331 | 33.15 | 0.0067331 | 6.732873e-05 | 36.63952 | 36.64198
1230.5 | 0.0067331 | 33.15 | 0.0067331 | 6.732873e-05 | 37.11916 | 37.12165
1246.5 | 0.0067331 | 33.15 | 0.0067331 | 6.732873e-05 | 37.60181 | 37.60434
1262.4 | 0.0067331 | 33.15 | 0.0067331 | 6.732873e-05 | 38.08145 | 38.08401
1278.4 | 0.0067331 | 33.15 | 0.0067331 | 6.732873e-05 | 38.5641 | 38.5667
1294.3 | 0.0075748 | 33.15 | 0.0075748 | 7.574513e-05 | 39.04374 | 39.0467
1310.2 | 0.0075748 | 33.15 | 0.0075748 | 7.574513e-05 | 39.52338 | 39.52637
1323 | 0.0075748 | 33.15 | 0.0075748 | 7.574513e-05 | 39.9095 | 39.91253
1338.9 | 0.0075748 | 33.15 | 0.0075748 | 7.574513e-05 | 40.38914 | 40.3922
1354.9 | 0.0075748 | 33.15 | 0.0075748 | 7.574513e-05 | 40.87179 | 40.87489
1370.8 | 0.0075748 | 33.15 | 0.0075748 | 7.574513e-05 | 41.35143 | 41.35457
1383.6 | 0.0084164 | 33.15 | 0.0084164 | 8.416046e-05 | 41.73756 | 41.74107
1396.3 | 0.0084164 | 33.15 | 0.0084164 | 8.416046e-05 | 42.12066 | 42.12421
1412.3 | 0.0084164 | 33.15 | 0.0084164 | 8.416046e-05 | 42.60332 | 42.6069
1425 | 0.0084164 | 33.15 | 0.0084164 | 8.416046e-05 | 42.98643 | 42.99004
1437.8 | 0.0084164 | 33.15 | 0.0084164 | 8.416046e-05 | 43.37255 | 43.3762
1450.5 | 0.0084164 | 33.15 | 0.0084164 | 8.416046e-05 | 43.75566 | 43.75934
1463.3 | 0.009258 | 33.15 | 0.009258 | 9.257571e-05 | 44.14178 | 44.14587
1485.6 | 0.009258 | 33.15 | 0.009258 | 9.257571e-05 | 44.81448 | 44.81863
1498.3 | 0.009258 | 33.15 | 0.009258 | 9.257571e-05 | 45.19759 | 45.20177
1520.6 | 0.009258 | 33.15 | 0.009258 | 9.257571e-05 | 45.87029 | 45.87453
1543 | 0.0101 | 33.15 | 0.0101 | 0.0001009949 | 46.546 | 46.5507
1555.7 | 0.0101 | 33.15 | 0.0101 | 0.0001009949 | 46.92911 | 46.93385
1574.8 | 0.009258 | 33.15 | 0.009258 | 9.257571e-05 | 47.50528 | 47.50968
1594 | 0.0101 | 33.15 | 0.0101 | 0.0001009949 | 48.08446 | 48.08932
1606.7 | 0.0101 | 33.15 | 0.0101 | 0.0001009949 | 48.46757 | 48.47247
1622.7 | 0.010941 | 33.15 | 0.010941 | 0.000109404 | 48.95023 | 48.95558
1638.6 | 0.010941 | 33.15 | 0.010941 | 0.000109404 | 49.42986 | 49.43527
1660.9 | 0.010941 | 33.15 | 0.010941 | 0.000109404 | 50.10256 | 50.10805
1673.7 | 0.010941 | 33.15 | 0.010941 | 0.000109404 | 50.48869 | 50.49421
1692.8 | 0.010941 | 33.15 | 0.010941 | 0.000109404 | 51.06486 | 51.07044
1711.9 | 0.011783 | 33.15 | 0.011783 | 0.0001178231 | 51.64103 | 51.64711
1727.9 | 0.011783 | 33.15 | 0.011783 | 0.0001178231 | 52.12368 | 52.12982
1743.8 | 0.011783 | 33.15 | 0.011783 | 0.0001178231 | 52.60332 | 52.60952
1759.7 | 0.011783 | 33.15 | 0.011783 | 0.0001178231 | 53.08296 | 53.08921
1775.7 | 0.012625 | 33.15 | 0.012625 | 0.000126242 | 53.56561 | 53.57237
1794.8 | 0.011783 | 33.15 | 0.011783 | 0.0001178231 | 54.14178 | 54.14816
1807.6 | 0.011783 | 33.15 | 0.011783 | 0.0001178231 | 54.5279 | 54.53433
1826.7 | 0.012625 | 33.15 | 0.012625 | 0.000126242 | 55.10407 | 55.11103
1842.6 | 0.012625 | 33.15 | 0.012625 | 0.000126242 | 55.58371 | 55.59073
1855.4 | 0.012625 | 33.15 | 0.012625 | 0.000126242 | 55.96983 | 55.9769
1874.5 | 0.012625 | 33.15 | 0.012625 | 0.000126242 | 56.546 | 56.55314
1887.3 | 0.012625 | 33.15 | 0.012625 | 0.000126242 | 56.93213 | 56.93931
1903.2 | 0.012625 | 33.15 | 0.012625 | 0.000126242 | 57.41176 | 57.41901
1915.9 | 0.013466 | 33.15 | 0.013466 | 0.0001346509 | 57.79487 | 57.80265
1931.9 | 0.013466 | 33.15 | 0.013466 | 0.0001346509 | 58.27753 | 58.28537
1951 | 0.013466 | 33.15 | 0.013466 | 0.0001346509 | 58.8537 | 58.86162
1963.8 | 0.013466 | 33.15 | 0.013466 | 0.0001346509 | 59.23982 | 59.2478
1979.7 | 0.013466 | 33.15 | 0.013466 | 0.0001346509 | 59.71946 | 59.7275
1995.6 | 0.013466 | 33.15 | 0.013466 | 0.0001346509 | 60.1991 | 60.2072
2008.4 | 0.014308 | 33.15 | 0.014308 | 0.0001430698 | 60.58522 | 60.59389
2024.3 | 0.014308 | 33.15 | 0.014308 | 0.0001430698 | 61.06486 | 61.07359
2040.3 | 0.014308 | 33.15 | 0.014308 | 0.0001430698 | 61.54751 | 61.55632
2056.2 | 0.014308 | 33.15 | 0.014308 | 0.0001430698 | 62.02715 | 62.03602
2069 | 0.014308 | 33.15 | 0.014308 | 0.0001430698 | 62.41327 | 62.4222
2081.7 | 0.014308 | 33.15 | 0.014308 | 0.0001430698 | 62.79638 | 62.80536
2097.7 | 0.01515 | 33.15 | 0.01515 | 0.0001514885 | 63.27903 | 63.28862
2113.6 | 0.01515 | 33.15 | 0.01515 | 0.0001514885 | 63.75867 | 63.76833
2132.7 | 0.01515 | 33.15 | 0.01515 | 0.0001514885 | 64.33484 | 64.34459
2148.7 | 0.01515 | 33.15 | 0.01515 | 0.0001514885 | 64.8175 | 64.82732
2161.4 | 0.01515 | 33.15 | 0.01515 | 0.0001514885 | 65.2006 | 65.21048
2177.4 | 0.015991 | 33.15 | 0.015991 | 0.0001598972 | 65.68326 | 65.69376
2190.1 | 0.015991 | 33.15 | 0.015991 | 0.0001598972 | 66.06637 | 66.07693
2202.9 | 0.015991 | 33.15 | 0.015991 | 0.0001598972 | 66.45249 | 66.46312
2218.8 | 0.015991 | 33.15 | 0.015991 | 0.0001598972 | 66.93213 | 66.94283
2237.9 | 0.015991 | 33.15 | 0.015991 | 0.0001598972 | 67.5083 | 67.51909
2250.7 | 0.016833 | 33.15 | 0.016833 | 0.0001683158 | 67.89442 | 67.90585
2266.6 | 0.015991 | 33.15 | 0.015991 | 0.0001598972 | 68.37406 | 68.38499
2282.6 | 0.016833 | 33.15 | 0.016833 | 0.0001683158 | 68.85671 | 68.8683
2301.7 | 0.016833 | 33.15 | 0.016833 | 0.0001683158 | 69.43288 | 69.44457
2314.4 | 0.016833 | 33.15 | 0.016833 | 0.0001683158 | 69.81599 | 69.82774
2327.2 | 0.016833 | 33.15 | 0.016833 | 0.0001683158 | 70.20211 | 70.21393
2339.9 | 0.016833 | 33.15 | 0.016833 | 0.0001683158 | 70.58522 | 70.5971
2355.9 | 0.017674 | 33.15 | 0.017674 | 0.0001767244 | 71.06787 | 71.08043
2368.6 | 0.017674 | 33.15 | 0.017674 | 0.0001767244 | 71.45098 | 71.46361
2384.6 | 0.017674 | 33.15 | 0.017674 | 0.0001767244 | 71.93363 | 71.94635
2397.3 | 0.018516 | 33.15 | 0.018516 | 0.0001851429 | 72.31674 | 72.33013
2410.1 | 0.018516 | 33.15 | 0.018516 | 0.0001851429 | 72.70287 | 72.71633
2426 | 0.018516 | 33.15 | 0.018516 | 0.0001851429 | 73.1825 | 73.19605
2438.8 | 0.018516 | 33.15 | 0.018516 | 0.0001851429 | 73.56863 | 73.58225
2451.5 | 0.018516 | 33.15 | 0.018516 | 0.0001851429 | 73.95173 | 73.96543
2473.8 | 0.018516 | 33.15 | 0.018516 | 0.0001851429 | 74.62443 | 74.63825
2496.1 | 0.019358 | 33.15 | 0.019358 | 0.0001935613 | 75.29713 | 75.31171
2521.6 | 0.019358 | 33.15 | 0.019358 | 0.0001935613 | 76.06637 | 76.08109
2540.8 | 0.019358 | 33.15 | 0.019358 | 0.0001935613 | 76.64555 | 76.66039
2563.1 | 0.019358 | 33.15 | 0.019358 | 0.0001935613 | 77.31825 | 77.33322
2582.2 | 0.020199 | 33.15 | 0.020199 | 0.0002019696 | 77.89442 | 77.91015
2601.3 | 0.020199 | 33.15 | 0.020199 | 0.0002019696 | 78.47059 | 78.48644
2623.7 | 0.020199 | 33.15 | 0.020199 | 0.0002019696 | 79.1463 | 79.16229
2646 | 0.020199 | 33.15 | 0.020199 | 0.0002019696 | 79.819 | 79.83513
2665.1 | 0.020199 | 33.15 | 0.020199 | 0.0002019696 | 80.39517 | 80.41141
2687.4 | 0.021041 | 33.15 | 0.021041 | 0.0002103879 | 81.06787 | 81.08493
2706.5 | 0.021041 | 33.15 | 0.021041 | 0.0002103879 | 81.64404 | 81.66122
2728.9 | 0.021041 | 33.15 | 0.021041 | 0.0002103879 | 82.31976 | 82.33708
2751.2 | 0.021041 | 33.15 | 0.021041 | 0.0002103879 | 82.99246 | 83.00992
2770.3 | 0.021041 | 33.15 | 0.021041 | 0.0002103879 | 83.56863 | 83.58621
2792.6 | 0.021883 | 33.15 | 0.021883 | 0.0002188061 | 84.24133 | 84.25976
2814.9 | 0.021883 | 33.15 | 0.021883 | 0.0002188061 | 84.91403 | 84.93261
2834.1 | 0.021883 | 33.15 | 0.021883 | 0.0002188061 | 85.49321 | 85.51192
2856.4 | 0.021883 | 33.15 | 0.021883 | 0.0002188061 | 86.16591 | 86.18477
2875.5 | 0.021883 | 33.15 | 0.021883 | 0.0002188061 | 86.74208 | 86.76106
2901 | 0.021883 | 33.15 | 0.021883 | 0.0002188061 | 87.51131 | 87.53046
2920.1 | 0.022724 | 33.15 | 0.022724 | 0.0002272142 | 88.08748 | 88.1075
2942.5 | 0.022724 | 33.15 | 0.022724 | 0.0002272142 | 88.7632 | 88.78337
2964.8 | 0.023566 | 33.15 | 0.023566 | 0.0002356322 | 89.4359 | 89.45697
2987.1 | 0.023566 | 33.15 | 0.023566 | 0.0002356322 | 90.1086 | 90.12983
3006.2 | 0.024408 | 33.15 | 0.024408 | 0.0002440502 | 90.68477 | 90.7069
3028.5 | 0.023566 | 33.15 | 0.023566 | 0.0002356322 | 91.35747 | 91.379
3050.8 | 0.023566 | 33.15 | 0.023566 | 0.0002356322 | 92.03017 | 92.05185
3070 | 0.024408 | 33.15 | 0.024408 | 0.0002440502 | 92.60935 | 92.63196
3092.3 | 0.024408 | 33.15 | 0.024408 | 0.0002440502 | 93.28205 | 93.30482
3114.6 | 0.024408 | 33.15 | 0.024408 | 0.0002440502 | 93.95475 | 93.97768
3133.7 | 0.025249 | 33.15 | 0.025249 | 0.0002524581 | 94.53092 | 94.55479
3159.2 | 0.025249 | 33.15 | 0.025249 | 0.0002524581 | 95.30015 | 95.32421
3178.4 | 0.025249 | 33.15 | 0.025249 | 0.0002524581 | 95.87934 | 95.90354
3200.7 | 0.026091 | 33.15 | 0.026091 | 0.000260876 | 96.55204 | 96.57723
3223 | 0.025249 | 33.15 | 0.025249 | 0.0002524581 | 97.22474 | 97.24928
3242.1 | 0.026091 | 33.15 | 0.026091 | 0.000260876 | 97.8009 | 97.82642
3267.6 | 0.026091 | 33.15 | 0.026091 | 0.000260876 | 98.57014 | 98.59585
3296.3 | 0.026932 | 33.15 | 0.026932 | 0.0002692837 | 99.4359 | 99.46268
3325 | 0.026932 | 33.15 | 0.026932 | 0.0002692837 | 100.3017 | 100.3287
3350.5 | 0.026932 | 33.15 | 0.026932 | 0.0002692837 | 101.0709 | 101.0981
3379.2 | 0.026932 | 33.15 | 0.026932 | 0.0002692837 | 101.9367 | 101.9641
3407.9 | 0.026932 | 33.15 | 0.026932 | 0.0002692837 | 102.8024 | 102.8301
3436.6 | 0.026932 | 33.15 | 0.026932 | 0.0002692837 | 103.6682 | 103.6961
3462.1 | 0.027774 | 33.15 | 0.027774 | 0.0002777014 | 104.4374 | 104.4664
3490.8 | 0.027774 | 33.15 | 0.027774 | 0.0002777014 | 105.3032 | 105.3324
3519.5 | 0.028616 | 33.15 | 0.028616 | 0.0002861191 | 106.1689 | 106.1993
3551.3 | 0.029457 | 33.15 | 0.029457 | 0.0002945266 | 107.1282 | 107.1598
3583.2 | 0.028616 | 33.15 | 0.028616 | 0.0002861191 | 108.0905 | 108.1214
3615.1 | 0.029457 | 33.15 | 0.029457 | 0.0002945266 | 109.0528 | 109.0849
3640.6 | 0.029457 | 33.15 | 0.029457 | 0.0002945266 | 109.822 | 109.8544
3666.1 | 0.030299 | 33.15 | 0.030299 | 0.0003029441 | 110.5913 | 110.6248
3698 | 0.029457 | 33.15 | 0.029457 | 0.0002945266 | 111.5535 | 111.5864
3726.7 | 0.030299 | 33.15 | 0.030299 | 0.0003029441 | 112.4193 | 112.4534
3752.2 | 0.030299 | 33.15 | 0.030299 | 0.0003029441 | 113.1885 | 113.2228
3784.1 | 0.031141 | 33.15 | 0.031141 | 0.0003113615 | 114.1508 | 114.1864
3812.8 | 0.031141 | 33.15 | 0.031141 | 0.0003113615 | 115.0166 | 115.0524
3841.4 | 0.031141 | 33.15 | 0.031141 | 0.0003113615 | 115.8793 | 115.9154
3870.1 | 0.031141 | 33.15 | 0.031141 | 0.0003113615 | 116.7451 | 116.7815
3898.8 | 0.031141 | 33.15 | 0.031141 | 0.0003113615 | 117.6109 | 117.6475
3927.5 | 0.031982 | 33.15 | 0.031982 | 0.0003197689 | 118.4766 | 118.5145
3953 | 0.031982 | 33.15 | 0.031982 | 0.0003197689 | 119.2459 | 119.284
3978.5 | 0.031982 | 33.15 | 0.031982 | 0.0003197689 | 120.0151 | 120.0535
4007.2 | 0.031982 | 33.15 | 0.031982 | 0.0003197689 | 120.8808 | 120.9195
4035.9 | 0.032824 | 33.15 | 0.032824 | 0.0003281861 | 121.7466 | 121.7866
4064.6 | 0.032824 | 33.15 | 0.032824 | 0.0003281861 | 122.6124 | 122.6526
4090.1 | 0.033666 | 33.15 | 0.033666 | 0.0003366033 | 123.3816 | 123.4231
4122 | 0.032824 | 33.15 | 0.032824 | 0.0003281861 | 124.3439 | 124.3847
4153.9 | 0.032824 | 33.15 | 0.032824 | 0.0003281861 | 125.3062 | 125.3473
4185.7 | 0.033666 | 33.15 | 0.033666 | 0.0003366033 | 126.2655 | 126.308
4217.6 | 0.033666 | 33.15 | 0.033666 | 0.0003366033 | 127.2278 | 127.2706
4249.5 | 0.034507 | 33.15 | 0.034507 | 0.0003450105 | 128.19 | 128.2343
4281.4 | 0.034507 | 33.15 | 0.034507 | 0.0003450105 | 129.1523 | 129.1969
4316.4 | 0.035349 | 33.15 | 0.035349 | 0.0003534275 | 130.2081 | 130.2542
4351.5 | 0.034507 | 33.15 | 0.034507 | 0.0003450105 | 131.267 | 131.3123
4389.8 | 0.035349 | 33.15 | 0.035349 | 0.0003534275 | 132.4223 | 132.4691
4421.7 | 0.035349 | 33.15 | 0.035349 | 0.0003534275 | 133.3846 | 133.4318
4453.5 | 0.036191 | 33.15 | 0.036191 | 0.0003618445 | 134.3439 | 134.3925
4491.8 | 0.036191 | 33.15 | 0.036191 | 0.0003618445 | 135.4992 | 135.5483
4530 | 0.036191 | 33.15 | 0.036191 | 0.0003618445 | 136.6516 | 136.701
4561.9 | 0.037032 | 33.15 | 0.037032 | 0.0003702514 | 137.6139 | 137.6648
4593.8 | 0.037032 | 33.15 | 0.037032 | 0.0003702514 | 138.5762 | 138.6275
4628.9 | 0.037874 | 33.15 | 0.037874 | 0.0003786683 | 139.635 | 139.6879
4660.7 | 0.037874 | 33.15 | 0.037874 | 0.0003786683 | 140.5943 | 140.6475
4695.8 | 0.037874 | 33.15 | 0.037874 | 0.0003786683 | 141.6531 | 141.7067
4727.7 | 0.037874 | 33.15 | 0.037874 | 0.0003786683 | 142.6154 | 142.6694
4762.8 | 0.037874 | 33.15 | 0.037874 | 0.0003786683 | 143.6742 | 143.7286
4797.8 | 0.038715 | 33.15 | 0.038715 | 0.0003870751 | 144.73 | 144.786
4832.9 | 0.039557 | 33.15 | 0.039557 | 0.0003954918 | 145.7888 | 145.8465
4864.8 | 0.039557 | 33.15 | 0.039557 | 0.0003954918 | 146.7511 | 146.8092
4899.8 | 0.039557 | 33.15 | 0.039557 | 0.0003954918 | 147.8069 | 147.8654
4941.3 | 0.039557 | 33.15 | 0.039557 | 0.0003954918 | 149.0588 | 149.1178
4982.7 | 0.040399 | 33.15 | 0.040399 | 0.0004039084 | 150.3077 | 150.3684
5021 | 0.040399 | 33.15 | 0.040399 | 0.0004039084 | 151.463 | 151.5242
5065.6 | 0.040399 | 33.15 | 0.040399 | 0.0004039084 | 152.8084 | 152.8702
5107.1 | 0.04124 | 33.15 | 0.04124 | 0.000412315 | 154.0603 | 154.1239
5151.7 | 0.04124 | 33.15 | 0.04124 | 0.000412315 | 155.4057 | 155.4698
5196.3 | 0.04124 | 33.15 | 0.04124 | 0.000412315 | 156.7511 | 156.8158
5237.8 | 0.042082 | 33.15 | 0.042082 | 0.0004207315 | 158.003 | 158.0695
5276 | 0.042082 | 33.15 | 0.042082 | 0.0004207315 | 159.1554 | 159.2223
5317.5 | 0.042924 | 33.15 | 0.042924 | 0.0004291479 | 160.4072 | 160.4761
5362.1 | 0.042924 | 33.15 | 0.042924 | 0.0004291479 | 161.7526 | 161.8221
5406.7 | 0.042924 | 33.15 | 0.042924 | 0.0004291479 | 163.098 | 163.168
5451.4 | 0.043765 | 33.15 | 0.043765 | 0.0004375543 | 164.4465 | 164.5184
5496 | 0.043765 | 33.15 | 0.043765 | 0.0004375543 | 165.7919 | 165.8644
5540.6 | 0.044607 | 33.15 | 0.044607 | 0.0004459705 | 167.1373 | 167.2118
5578.9 | 0.044607 | 33.15 | 0.044607 | 0.0004459705 | 168.2926 | 168.3677
5617.1 | 0.044607 | 33.15 | 0.044607 | 0.0004459705 | 169.4449 | 169.5205
5658.6 | 0.045449 | 33.15 | 0.045449 | 0.0004543868 | 170.6968 | 170.7744
5696.8 | 0.045449 | 33.15 | 0.045449 | 0.0004543868 | 171.8492 | 171.9273
5741.5 | 0.04629 | 33.15 | 0.04629 | 0.0004627929 | 173.1976 | 173.2778
5786.1 | 0.04629 | 33.15 | 0.04629 | 0.0004627929 | 174.543 | 174.6238
5833.9 | 0.047132 | 33.15 | 0.047132 | 0.000471209 | 175.9849 | 176.0679
5878.5 | 0.047132 | 33.15 | 0.047132 | 0.000471209 | 177.3303 | 177.4139
5926.4 | 0.047973 | 33.15 | 0.047973 | 0.000479615 | 178.7753 | 178.861
5971 | 0.047973 | 33.15 | 0.047973 | 0.000479615 | 180.1207 | 180.2071
6022 | 0.047973 | 33.15 | 0.047973 | 0.000479615 | 181.6591 | 181.7463
6066.6 | 0.048815 | 33.15 | 0.048815 | 0.0004880309 | 183.0045 | 183.0939
6114.4 | 0.047973 | 33.15 | 0.047973 | 0.000479615 | 184.4465 | 184.5349
6165.4 | 0.049657 | 33.15 | 0.049657 | 0.0004964467 | 185.9849 | 186.0773
6210.1 | 0.049657 | 33.15 | 0.049657 | 0.0004964467 | 187.3333 | 187.4264
6254.7 | 0.049657 | 33.15 | 0.049657 | 0.0004964467 | 188.6787 | 188.7724
6299.3 | 0.050498 | 33.15 | 0.050498 | 0.0005048525 | 190.0241 | 190.1201
6347.2 | 0.050498 | 33.15 | 0.050498 | 0.0005048525 | 191.4691 | 191.5658
6395 | 0.05134 | 33.15 | 0.05134 | 0.0005132683 | 192.911 | 193.0101
6446 | 0.05134 | 33.15 | 0.05134 | 0.0005132683 | 194.4495 | 194.5493
6493.8 | 0.052182 | 33.15 | 0.052182 | 0.0005216839 | 195.8914 | 195.9936
6541.6 | 0.052182 | 33.15 | 0.052182 | 0.0005216839 | 197.3333 | 197.4363
6599 | 0.053023 | 33.15 | 0.053023 | 0.0005300895 | 199.0649 | 199.1704
6650 | 0.053023 | 33.15 | 0.053023 | 0.0005300895 | 200.6033 | 200.7097
6701 | 0.053023 | 33.15 | 0.053023 | 0.0005300895 | 202.1418 | 202.249
6758.4 | 0.053865 | 33.15 | 0.053865 | 0.000538505 | 203.8733 | 203.9831
6815.8 | 0.054707 | 33.15 | 0.054707 | 0.0005469204 | 205.6048 | 205.7173
6876.4 | 0.054707 | 33.15 | 0.054707 | 0.0005469204 | 207.4329 | 207.5464
6933.7 | 0.055548 | 33.15 | 0.055548 | 0.0005553258 | 209.1614 | 209.2776
6984.7 | 0.055548 | 33.15 | 0.055548 | 0.0005553258 | 210.6998 | 210.8169
7045.3 | 0.05639 | 33.15 | 0.05639 | 0.0005637411 | 212.5279 | 212.6477
7096.3 | 0.05639 | 33.15 | 0.05639 | 0.0005637411 | 214.0664 | 214.1871
7153.7 | 0.057232 | 33.15 | 0.057232 | 0.0005721563 | 215.7979 | 215.9214
7211.1 | 0.057232 | 33.15 | 0.057232 | 0.0005721563 | 217.5294 | 217.6539
7268.5 | 0.058073 | 33.15 | 0.058073 | 0.0005805614 | 219.2609 | 219.3883
7319.5 | 0.058073 | 33.15 | 0.058073 | 0.0005805614 | 220.7994 | 220.9276
7373.7 | 0.058915 | 33.15 | 0.058915 | 0.0005889765 | 222.4344 | 222.5654
7431.1 | 0.059756 | 33.15 | 0.059756 | 0.0005973815 | 224.1659 | 224.2999
7491.6 | 0.060598 | 33.15 | 0.060598 | 0.0006057965 | 225.991 | 226.1279
7555.4 | 0.060598 | 33.15 | 0.060598 | 0.0006057965 | 227.9155 | 228.0536
7616 | 0.060598 | 33.15 | 0.060598 | 0.0006057965 | 229.7436 | 229.8828
7679.7 | 0.06144 | 33.15 | 0.06144 | 0.0006142113 | 231.6652 | 231.8075
7743.5 | 0.062281 | 33.15 | 0.062281 | 0.0006226161 | 233.5897 | 233.7352
7804 | 0.062281 | 33.15 | 0.062281 | 0.0006226161 | 235.4148 | 235.5614
7867.8 | 0.062281 | 33.15 | 0.062281 | 0.0006226161 | 237.3394 | 237.4872
7925.2 | 0.063123 | 33.15 | 0.063123 | 0.0006310309 | 239.0709 | 239.2218
7988.9 | 0.063965 | 33.15 | 0.063965 | 0.0006394455 | 240.9925 | 241.1466
8055.9 | 0.063965 | 33.15 | 0.063965 | 0.0006394455 | 243.0136 | 243.169
8116.5 | 0.064806 | 33.15 | 0.064806 | 0.0006478501 | 244.8416 | 245.0003
8180.2 | 0.064806 | 33.15 | 0.064806 | 0.0006478501 | 246.7632 | 246.9231
8250.3 | 0.065648 | 33.15 | 0.065648 | 0.0006562646 | 248.8778 | 249.0412
8317.3 | 0.06649 | 33.15 | 0.06649 | 0.0006646791 | 250.8989 | 251.0658
8381.1 | 0.06649 | 33.15 | 0.06649 | 0.0006646791 | 252.8235 | 252.9916
8444.8 | 0.067331 | 33.15 | 0.067331 | 0.0006730834 | 254.7451 | 254.9166
8511.8 | 0.068173 | 33.15 | 0.068173 | 0.0006814977 | 256.7662 | 256.9413
8575.5 | 0.068173 | 33.15 | 0.068173 | 0.0006814977 | 258.6878 | 258.8641
8648.8 | 0.068173 | 33.15 | 0.068173 | 0.0006814977 | 260.8989 | 261.0768
8715.8 | 0.069014 | 33.15 | 0.069014 | 0.000689902 | 262.9201 | 263.1015
8779.5 | 0.069856 | 33.15 | 0.069856 | 0.0006983161 | 264.8416 | 265.0266
8846.5 | 0.069856 | 33.15 | 0.069856 | 0.0006983161 | 266.8627 | 267.0492
8916.6 | 0.071539 | 33.15 | 0.071539 | 0.0007151342 | 268.9774 | 269.1698
8980.4 | 0.071539 | 33.15 | 0.071539 | 0.0007151342 | 270.902 | 271.0958
9050.5 | 0.072381 | 33.15 | 0.072381 | 0.0007235482 | 273.0166 | 273.2142
9123.8 | 0.072381 | 33.15 | 0.072381 | 0.0007235482 | 275.2278 | 275.427
9200.4 | 0.073223 | 33.15 | 0.073223 | 0.0007319621 | 277.5385 | 277.7417
9280 | 0.073223 | 33.15 | 0.073223 | 0.0007319621 | 279.9397 | 280.1446
9359.7 | 0.074064 | 33.15 | 0.074064 | 0.0007403659 | 282.3439 | 282.553
9429.9 | 0.074906 | 33.15 | 0.074906 | 0.0007487796 | 284.4615 | 284.6746
9500 | 0.075748 | 33.15 | 0.075748 | 0.0007571933 | 286.5762 | 286.7932
9579.7 | 0.075748 | 33.15 | 0.075748 | 0.0007571933 | 288.9804 | 289.1993
9653 | 0.076589 | 33.15 | 0.076589 | 0.0007655969 | 291.1916 | 291.4146
9732.7 | 0.077431 | 33.15 | 0.077431 | 0.0007740104 | 293.5958 | 293.8231
9809.2 | 0.077431 | 33.15 | 0.077431 | 0.0007740104 | 295.9035 | 296.1326
9885.8 | 0.078273 | 33.15 | 0.078273 | 0.0007824238 | 298.2142 | 298.4476
9965.5 | 0.078273 | 33.15 | 0.078273 | 0.0007824238 | 300.6184 | 300.8537
10045 | 0.079114 | 33.15 | 0.079114 | 0.0007908272 | 303.0166 | 303.2563
10131 | 0.079956 | 33.15 | 0.079956 | 0.0007992405 | 305.6109 | 305.8552
10211 | 0.079956 | 33.15 | 0.079956 | 0.0007992405 | 308.0241 | 308.2704
10287 | 0.080797 | 33.15 | 0.080797 | 0.0008076438 | 310.3167 | 310.5675
10367 | 0.080797 | 33.15 | 0.080797 | 0.0008076438 | 312.73 | 312.9827
10447 | 0.081639 | 33.15 | 0.081639 | 0.0008160569 | 315.1433 | 315.4006
10523 | 0.081639 | 33.15 | 0.081639 | 0.0008160569 | 317.4359 | 317.695
10606 | 0.082481 | 33.15 | 0.082481 | 0.00082447 | 319.9397 | 320.2036
10683 | 0.082481 | 33.15 | 0.082481 | 0.00082447 | 322.2624 | 322.5282
10769 | 0.082481 | 33.15 | 0.082481 | 0.00082447 | 324.8567 | 325.1247
10858 | 0.083322 | 33.15 | 0.083322 | 0.0008328731 | 327.5415 | 327.8144
10941 | 0.083322 | 33.15 | 0.083322 | 0.0008328731 | 330.0452 | 330.3202
11024 | 0.084164 | 33.15 | 0.084164 | 0.000841286 | 332.549 | 332.8289
11113 | 0.084164 | 33.15 | 0.084164 | 0.000841286 | 335.2338 | 335.5159
11196 | 0.085006 | 33.15 | 0.085006 | 0.0008496989 | 337.7376 | 338.0247
11282 | 0.085847 | 33.15 | 0.085847 | 0.0008581017 | 340.3318 | 340.624
11375 | 0.086689 | 33.15 | 0.086689 | 0.0008665145 | 343.1373 | 343.4347
11457 | 0.086689 | 33.15 | 0.086689 | 0.0008665145 | 345.6109 | 345.9105
11553 | 0.087531 | 33.15 | 0.087531 | 0.0008749271 | 348.5068 | 348.8118
11645 | 0.088372 | 33.15 | 0.088372 | 0.0008833297 | 351.2821 | 351.5925
11735 | 0.088372 | 33.15 | 0.088372 | 0.0008833297 | 353.997 | 354.3098
11827 | 0.090055 | 33.15 | 0.090055 | 0.0009001447 | 356.7722 | 357.0935
11920 | 0.090055 | 33.15 | 0.090055 | 0.0009001447 | 359.5777 | 359.9015
12009 | 0.090897 | 33.15 | 0.090897 | 0.0009085571 | 362.2624 | 362.5917
12101 | 0.090897 | 33.15 | 0.090897 | 0.0009085571 | 365.0377 | 365.3695
12191 | 0.09258 | 33.15 | 0.09258 | 0.0009253717 | 367.7526 | 368.0931
12274 | 0.093422 | 33.15 | 0.093422 | 0.0009337839 | 370.2564 | 370.6023112
12369 | 0.094264 | 33.15 | 0.094264 | 0.000942196 | 373.1222 | 373.4739
12462 | 0.094264 | 33.15 | 0.094264 | 0.000942196 | 375.9276 | 376.282
12433 | 0.095947 | 33.15 | 0.095947 | 0.00095901 | 375.0528 | 375.4126
12328 | 0.095947 | 33.15 | 0.095947 | 0.00095901 | 371.8854 | 372.2422
12223 | 0.096789 | 33.15 | 0.096789 | 0.0009674219 | 368.7179 | 369.0748
12124 | 0.096789 | 33.15 | 0.096789 | 0.0009674219 | 365.7315 | 366.0855
12025 | 0.09763 | 33.15 | 0.09763 | 0.0009758237 | 362.7451 | 363.0992
12022 | 0.096789 | 33.15 | 0.096789 | 0.0009674219 | 362.6546 | 363.0056
11993 | 0.096789 | 33.15 | 0.096789 | 0.0009674219 | 361.7798 | 362.13
12022 | 0.095947 | 33.15 | 0.095947 | 0.00095901 | 362.6546 | 363.0026
12079 | 0.095105 | 33.15 | 0.095105 | 0.000950598 | 364.3741 | 364.7206
12175 | 0.093422 | 33.15 | 0.093422 | 0.0009337839 | 367.27 | 367.6131
12270 | 0.09258 | 33.15 | 0.09258 | 0.0009253717 | 370.1357 | 370.4784
12369 | 0.091739 | 33.15 | 0.091739 | 0.0009169695 | 373.1222 | 373.4645
12347 | 0.095105 | 33.15 | 0.095105 | 0.000950598 | 372.4585 | 372.8127
12238 | 0.096789 | 33.15 | 0.096789 | 0.0009674219 | 369.1704 | 369.5278
12133 | 0.098472 | 33.15 | 0.098472 | 0.0009842355 | 366.003 | 366.3634
12031 | 0.099314 | 33.15 | 0.099314 | 0.0009926472 | 362.9261 | 363.2865
11932 | 0.099314 | 33.15 | 0.099314 | 0.0009926472 | 359.9397 | 360.2971
11834 | 0.099314 | 33.15 | 0.099314 | 0.0009926472 | 356.9834 | 357.3379
11865 | 0.099314 | 33.15 | 0.099314 | 0.0009926472 | 357.9186 | 358.274
11961 | 0.09763 | 33.15 | 0.09763 | 0.0009758237 | 360.8145 | 361.1667
12063 | 0.096789 | 33.15 | 0.096789 | 0.0009674219 | 363.8914 | 364.2436
12162 | 0.095105 | 33.15 | 0.095105 | 0.000950598 | 366.8778 | 367.2267
12168 | 0.095105 | 33.15 | 0.095105 | 0.000950598 | 367.0588 | 367.4079
12069 | 0.095105 | 33.15 | 0.095105 | 0.000950598 | 364.0724 | 364.4186
12025 | 0.091739 | 33.15 | 0.091739 | 0.0009169695 | 362.7451 | 363.0779
11926 | 0.095105 | 33.15 | 0.095105 | 0.000950598 | 359.7587 | 360.1008
11881 | 0.098472 | 33.15 | 0.098472 | 0.0009842355 | 358.4012 | 358.7541
11840 | 0.10184 | 33.15 | 0.10184 | 0.001017882 | 357.1644 | 357.5281
11818 | 0.10521 | 33.15 | 0.10521 | 0.001051547 | 356.5008 | 356.8758
11805 | 0.10857 | 33.15 | 0.10857 | 0.001085111 | 356.1086 | 356.4952
11795 | 0.11194 | 33.15 | 0.11194 | 0.001118774 | 355.8069 | 356.2052
11792 | 0.1153 | 33.15 | 0.1153 | 0.001152336 | 355.7164 | 356.1266
11789 | 0.11867 | 33.15 | 0.11867 | 0.001185996 | 355.6259 | 356.048
11783 | 0.12204 | 33.15 | 0.12204 | 0.001219656 | 355.4449 | 355.8787
11783 | 0.1254 | 33.15 | 0.1254 | 0.001253214 | 355.4449 | 355.8907
11795 | 0.12961 | 33.15 | 0.12961 | 0.001295261 | 355.8069 | 356.2681
11814 | 0.13298 | 33.15 | 0.13298 | 0.001328917 | 356.3801 | 356.854
11827 | 0.13635 | 33.15 | 0.13635 | 0.001362571 | 356.7722 | 357.2587
11846 | 0.13971 | 33.15 | 0.13971 | 0.001396125 | 357.3454 | 357.8446
11875 | 0.14308 | 33.15 | 0.14308 | 0.001429777 | 358.2202 | 358.7328
11897 | 0.14645 | 33.15 | 0.14645 | 0.001463429 | 358.8839 | 359.4094
11923 | 0.14981 | 33.15 | 0.14981 | 0.001496979 | 359.6682 | 360.207
11942 | 0.15402 | 33.15 | 0.15402 | 0.001539015 | 360.2413 | 360.7962
11967 | 0.15823 | 33.15 | 0.15823 | 0.001581049 | 360.9955 | 361.5667
11990 | 0.16159 | 33.15 | 0.16159 | 0.001614596 | 361.6893 | 362.2737
12006 | 0.16496 | 33.15 | 0.16496 | 0.001648241 | 362.1719 | 362.7694
12018 | 0.16917 | 33.15 | 0.16917 | 0.001690271 | 362.5339 | 363.1472
12025 | 0.17254 | 33.15 | 0.17254 | 0.001723913 | 362.7451 | 363.371
12031 | 0.1759 | 33.15 | 0.1759 | 0.001757455 | 362.9261 | 363.5645
12038 | 0.17927 | 33.15 | 0.17927 | 0.001791095 | 363.1373 | 363.7883
12041 | 0.18348 | 33.15 | 0.18348 | 0.001833119 | 363.2278 | 363.8942
12047 | 0.18684 | 33.15 | 0.18684 | 0.001866657 | 363.4087 | 364.0877
12047 | 0.19021 | 33.15 | 0.19021 | 0.001900293 | 363.4087 | 364.1
12050 | 0.19358 | 33.15 | 0.19358 | 0.001933929 | 363.4992 | 364.2029
12054 | 0.19694 | 33.15 | 0.19694 | 0.001967463 | 363.6199 | 364.336
12057 | 0.20031 | 33.15 | 0.20031 | 0.002001096 | 363.7104 | 364.439
12050 | 0.20368 | 33.15 | 0.20368 | 0.002034729 | 363.4992 | 364.2396
12041 | 0.20789 | 33.15 | 0.20789 | 0.002076742 | 363.2278 | 363.9829
12012 | 0.21209 | 33.15 | 0.21209 | 0.002118654 | 362.3529 | 363.1215
11993 | 0.21546 | 33.15 | 0.21546 | 0.002152282 | 361.7798 | 362.5593
11971 | 0.21883 | 33.15 | 0.21883 | 0.002185909 | 361.1161 | 361.9064
11958 | 0.22219 | 33.15 | 0.22219 | 0.002219435 | 360.724 | 361.5255
11942 | 0.2264 | 33.15 | 0.2264 | 0.002261441 | 360.2413 | 361.0569
11936 | 0.22977 | 33.15 | 0.22977 | 0.002295064 | 360.0603 | 360.8876
11932 | 0.23398 | 33.15 | 0.23398 | 0.002337067 | 359.9397 | 360.7819
11932 | 0.23734 | 33.15 | 0.23734 | 0.002370588 | 359.9397 | 360.7939
11923 | 0.24155 | 33.15 | 0.24155 | 0.002412587 | 359.6682 | 360.537
11910 | 0.24576 | 33.15 | 0.24576 | 0.002454585 | 359.276 | 360.159
11901 | 0.24913 | 33.15 | 0.24913 | 0.002488202 | 359.0045 | 359.8989
11901 | 0.25249 | 33.15 | 0.25249 | 0.002521718 | 359.0045 | 359.911
11907 | 0.25586 | 33.15 | 0.25586 | 0.002555332 | 359.1855 | 360.1045
11916 | 0.25923 | 33.15 | 0.25923 | 0.002588946 | 359.457 | 360.3888
11923 | 0.26259 | 33.15 | 0.26259 | 0.002622458 | 359.6682 | 360.6126
11939 | 0.2668 | 33.15 | 0.2668 | 0.002664447 | 360.1508 | 361.1117
11939 | 0.27017 | 33.15 | 0.27017 | 0.002698057 | 360.1508 | 361.1238
11936 | 0.27437 | 33.15 | 0.27437 | 0.002739943 | 360.0603 | 361.0482
11936 | 0.27774 | 33.15 | 0.27774 | 0.00277355 | 360.0603 | 361.0604
11945 | 0.28111 | 33.15 | 0.28111 | 0.002807156 | 360.3318 | 361.3448
11961 | 0.28447 | 33.15 | 0.28447 | 0.002840661 | 360.8145 | 361.8409
11980 | 0.28784 | 33.15 | 0.28784 | 0.002874265 | 361.3876 | 362.4279
11999 | 0.29121 | 33.15 | 0.29121 | 0.002907868 | 361.9608 | 363.0149
12034 | 0.29542 | 33.15 | 0.29542 | 0.002949845 | 363.0166 | 364.089
12060 | 0.29878 | 33.15 | 0.29878 | 0.002983345 | 363.8009 | 364.8879
12085 | 0.30215 | 33.15 | 0.30215 | 0.003016944 | 364.5551 | 365.6566
12108 | 0.30552 | 33.15 | 0.30552 | 0.003050542 | 365.2489 | 366.3648
12140 | 0.30888 | 33.15 | 0.30888 | 0.003084039 | 366.2142 | 367.3453
12159 | 0.31225 | 33.15 | 0.31225 | 0.003117635 | 366.7873 | 367.9326
12181 | 0.31562 | 33.15 | 0.31562 | 0.00315123 | 367.451 | 368.6107
12203 | 0.31898 | 33.15 | 0.31898 | 0.003184723 | 368.1146 | 369.2888
12203 | 0.32235 | 33.15 | 0.32235 | 0.003218316 | 368.1146 | 369.3012
12210 | 0.32571 | 33.15 | 0.32571 | 0.003251807 | 368.3258 | 369.5255
12216 | 0.32908 | 33.15 | 0.32908 | 0.003285397 | 368.5068 | 369.7195
12216 | 0.33329 | 33.15 | 0.33329 | 0.003327358 | 368.5068 | 369.735
12213 | 0.3375 | 33.15 | 0.3375 | 0.003369317 | 368.4163 | 369.6597
12213 | 0.34171 | 33.15 | 0.34171 | 0.003411275 | 368.4163 | 369.6752
12197 | 0.34507 | 33.15 | 0.34507 | 0.00344476 | 367.9336 | 369.2033
12191 | 0.34844 | 33.15 | 0.34844 | 0.003478344 | 367.7526 | 369.034
12168 | 0.35349 | 33.15 | 0.35349 | 0.003528667 | 367.0588 | 368.3563
12156 | 0.35686 | 33.15 | 0.35686 | 0.003562248 | 366.6968 | 368.0054
12136 | 0.36022 | 33.15 | 0.36022 | 0.003595728 | 366.0935 | 367.4123
12114 | 0.36359 | 33.15 | 0.36359 | 0.003629306 | 365.4299 | 366.7585
12101 | 0.36696 | 33.15 | 0.36696 | 0.003662883 | 365.0377 | 366.3772
12079 | 0.372 | 33.15 | 0.372 | 0.003713098 | 364.3741 | 365.7295
12076 | 0.37537 | 33.15 | 0.37537 | 0.003746672 | 364.2836 | 365.651
12063 | 0.37874 | 33.15 | 0.37874 | 0.003780246 | 363.8914 | 365.2696
12057 | 0.3821 | 33.15 | 0.3821 | 0.003813719 | 363.7104 | 365.1001
12041 | 0.38547 | 33.15 | 0.38547 | 0.00384729 | 363.2278 | 364.6279
12034 | 0.38884 | 33.15 | 0.38884 | 0.00388086 | 363.0166 | 364.4281
12031 | 0.39305 | 33.15 | 0.39305 | 0.003922796 | 362.9261 | 364.3526
12034 | 0.39725 | 33.15 | 0.39725 | 0.00396463 | 363.0166 | 364.4587
12041 | 0.40062 | 33.15 | 0.40062 | 0.003998197 | 363.2278 | 364.6829
12047 | 0.40399 | 33.15 | 0.40399 | 0.004031762 | 363.4087 | 364.8769
12050 | 0.4082 | 33.15 | 0.4082 | 0.004073691 | 363.4992 | 364.983
12050 | 0.41156 | 33.15 | 0.41156 | 0.004107154 | 363.4992 | 364.9953
12041 | 0.41493 | 33.15 | 0.41493 | 0.004140715 | 363.2278 | 364.7349
12050 | 0.41914 | 33.15 | 0.41914 | 0.004182641 | 363.4992 | 365.0228
12060 | 0.42334 | 33.15 | 0.42334 | 0.004224464 | 363.8009 | 365.341
12082 | 0.42671 | 33.15 | 0.42671 | 0.004258022 | 364.4646 | 366.0198
12092 | 0.43008 | 33.15 | 0.43008 | 0.004291578 | 364.7662 | 366.335
12098 | 0.43344 | 33.15 | 0.43344 | 0.004325034 | 364.9472 | 366.529
12108 | 0.43681 | 33.15 | 0.43681 | 0.004358588 | 365.2489 | 366.8443
12117 | 0.44102 | 33.15 | 0.44102 | 0.004400504 | 365.5204 | 367.1324
12127 | 0.44439 | 33.15 | 0.44439 | 0.004434055 | 365.822 | 367.4477
12133 | 0.44859 | 33.15 | 0.44859 | 0.004475868 | 366.003 | 367.6449
12143 | 0.45196 | 33.15 | 0.45196 | 0.004509417 | 366.3047 | 367.9602
12136 | 0.45533 | 33.15 | 0.45533 | 0.004542965 | 366.0935 | 367.7604
12140 | 0.45869 | 33.15 | 0.45869 | 0.004576412 | 366.2142 | 367.894
12146 | 0.46206 | 33.15 | 0.46206 | 0.004609958 | 366.3952 | 368.0881
12159 | 0.46627 | 33.15 | 0.46627 | 0.004651863 | 366.7873 | 368.4975
12165 | 0.46964 | 33.15 | 0.46964 | 0.004685406 | 366.9683 | 368.6918
12175 | 0.473 | 33.15 | 0.473 | 0.004718849 | 367.27 | 369.0072
12191 | 0.47637 | 33.15 | 0.47637 | 0.004752389 | 367.7526 | 369.5045
12194 | 0.48058 | 33.15 | 0.48058 | 0.004794289 | 367.8431 | 369.6109
12191 | 0.48394 | 33.15 | 0.48394 | 0.004827728 | 367.7526 | 369.5323
12181 | 0.48815 | 33.15 | 0.48815 | 0.004869624 | 367.451 | 369.2447
12184 | 0.49152 | 33.15 | 0.49152 | 0.00490316 | 367.5415 | 369.348
12187 | 0.49488 | 33.15 | 0.49488 | 0.004936595 | 367.632 | 369.4513
12200 | 0.49825 | 33.15 | 0.49825 | 0.004970128 | 368.0241 | 369.8578
12210 | 0.50246 | 33.15 | 0.50246 | 0.005012019 | 368.3258 | 370.1765
12229 | 0.50583 | 33.15 | 0.50583 | 0.00504555 | 368.8989 | 370.7649
12242 | 0.50919 | 33.15 | 0.50919 | 0.00507898 | 369.2911 | 371.1715
12251 | 0.51256 | 33.15 | 0.51256 | 0.005112509 | 369.5626 | 371.4568
12264 | 0.51593 | 33.15 | 0.51593 | 0.005146036 | 369.9548 | 371.8635
12274 | 0.51929 | 33.15 | 0.51929 | 0.005179463 | 370.2564 | 372.1791
12293 | 0.5235 | 33.15 | 0.5235 | 0.005221345 | 370.8296 | 372.7709
12302 | 0.52687 | 33.15 | 0.52687 | 0.005254869 | 371.1011 | 373.0563
12312 | 0.53023 | 33.15 | 0.53023 | 0.005288292 | 371.4027 | 373.372
12309 | 0.5336 | 33.15 | 0.5336 | 0.005321814 | 371.3122 | 373.2935
12309 | 0.53697 | 33.15 | 0.53697 | 0.005355335 | 371.3122 | 373.3061
12293 | 0.54117 | 33.15 | 0.54117 | 0.005397109 | 370.8296 | 372.8364
12270 | 0.54538 | 33.15 | 0.54538 | 0.005438982 | 370.1357 | 372.1544
12245 | 0.55043 | 33.15 | 0.55043 | 0.005489207 | 369.3816 | 371.4148
12216 | 0.55548 | 33.15 | 0.55548 | 0.005539429 | 368.5068 | 370.5538
12181 | 0.56053 | 33.15 | 0.56053 | 0.005589649 | 367.451 | 369.5107
12152 | 0.56474 | 33.15 | 0.56474 | 0.005631513 | 366.5762 | 368.6464
12140 | 0.56979 | 33.15 | 0.56979 | 0.005681728 | 366.2142 | 368.3008
12117 | 0.574 | 33.15 | 0.574 | 0.005723589 | 365.5204 | 367.6184
12101 | 0.57821 | 33.15 | 0.57821 | 0.005765448 | 365.0377 | 367.1484
12089 | 0.58241 | 33.15 | 0.58241 | 0.005807205 | 364.6757 | 366.7996
12082 | 0.58746 | 33.15 | 0.58746 | 0.005857412 | 364.4646 | 366.6056
12076 | 0.59167 | 33.15 | 0.59167 | 0.005899265 | 364.2836 | 366.4389
12060 | 0.59672 | 33.15 | 0.59672 | 0.005949467 | 363.8009 | 365.9718
12031 | 0.60093 | 33.15 | 0.60093 | 0.005991316 | 362.9261 | 365.107
12012 | 0.60598 | 33.15 | 0.60598 | 0.006041513 | 362.3529 | 364.5487
11983 | 0.61019 | 33.15 | 0.61019 | 0.006083359 | 361.4781 | 363.6838
11961 | 0.6144 | 33.15 | 0.6144 | 0.006125203 | 360.8145 | 363.0313
11939 | 0.61945 | 33.15 | 0.61945 | 0.006175393 | 360.1508 | 362.3818
11923 | 0.62366 | 33.15 | 0.62366 | 0.006217233 | 359.6682 | 361.9113
11907 | 0.62871 | 33.15 | 0.62871 | 0.006267419 | 359.1855 | 361.4438
11897 | 0.63376 | 33.15 | 0.63376 | 0.006317602 | 358.8839 | 361.1583
11901 | 0.63796 | 33.15 | 0.63796 | 0.006359336 | 359.0045 | 361.2948
11910 | 0.64217 | 33.15 | 0.64217 | 0.006401169 | 359.276 | 361.5832
11929 | 0.64722 | 33.15 | 0.64722 | 0.006451345 | 359.8492 | 362.1782
11958 | 0.65311 | 33.15 | 0.65311 | 0.006509865 | 360.724 | 363.0799
11983 | 0.65816 | 33.15 | 0.65816 | 0.006560036 | 361.4781 | 363.8572
11987 | 0.66321 | 33.15 | 0.66321 | 0.006610204 | 361.5988 | 363.997
11999 | 0.6691 | 33.15 | 0.6691 | 0.006668715 | 361.9608 | 364.3827
12025 | 0.67415 | 33.15 | 0.67415 | 0.006718878 | 362.7451 | 365.1905
12044 | 0.6792 | 33.15 | 0.6792 | 0.006769038 | 363.3183 | 365.7859
12076 | 0.6851 | 33.15 | 0.6851 | 0.006827639 | 364.2836 | 366.7793
12095 | 0.69099 | 33.15 | 0.69099 | 0.006886136 | 364.8567 | 367.3778
12092 | 0.69688 | 33.15 | 0.69688 | 0.00694463 | 364.7662 | 367.3082
12098 | 0.70193 | 33.15 | 0.70193 | 0.006994779 | 364.9472 | 367.5089
12114 | 0.70698 | 33.15 | 0.70698 | 0.007044926 | 365.4299 | 368.0134
12120 | 0.71203 | 33.15 | 0.71203 | 0.00709507 | 365.6109 | 368.2141
12124 | 0.71792 | 33.15 | 0.71792 | 0.007153552 | 365.7315 | 368.3572
12140 | 0.72297 | 33.15 | 0.72297 | 0.007203691 | 366.2142 | 368.8618
12133 | 0.72886 | 33.15 | 0.72886 | 0.007262167 | 366.003 | 368.6707
12133 | 0.73391 | 33.15 | 0.73391 | 0.0073123 | 366.003 | 368.6891
12136 | 0.73896 | 33.15 | 0.73896 | 0.007362431 | 366.0935 | 368.7988
12149 | 0.74401 | 33.15 | 0.74401 | 0.007412559 | 366.4857 | 369.2124
12143 | 0.74906 | 33.15 | 0.74906 | 0.007462685 | 366.3047 | 369.0485
12149 | 0.75411 | 33.15 | 0.75411 | 0.007512808 | 366.4857 | 369.2494
12152 | 0.76084 | 33.15 | 0.76084 | 0.007579602 | 366.5762 | 369.3652
12146 | 0.76673 | 33.15 | 0.76673 | 0.007638056 | 366.3952 | 369.2044
12149 | 0.77263 | 33.15 | 0.77263 | 0.007696605 | 366.4857 | 369.3172
12156 | 0.77852 | 33.15 | 0.77852 | 0.007755052 | 366.6968 | 369.5516
12159 | 0.78441 | 33.15 | 0.78441 | 0.007813495 | 366.7873 | 369.6644
12171 | 0.7903 | 33.15 | 0.7903 | 0.007871935 | 367.1493 | 370.0509
12175 | 0.79619 | 33.15 | 0.79619 | 0.007930371 | 367.27 | 370.1942
12168 | 0.80292 | 33.15 | 0.80292 | 0.007997137 | 367.0588 | 370.006
12159 | 0.80882 | 33.15 | 0.80882 | 0.008055666 | 366.7873 | 369.754
12143 | 0.81471 | 33.15 | 0.81471 | 0.008114092 | 366.3047 | 369.289
12133 | 0.8206 | 33.15 | 0.8206 | 0.008172514 | 366.003 | 369.0064
12136 | 0.82649 | 33.15 | 0.82649 | 0.008230933 | 366.0935 | 369.1192
12136 | 0.83238 | 33.15 | 0.83238 | 0.008289348 | 366.0935 | 369.1408
12136 | 0.83827 | 33.15 | 0.83827 | 0.00834776 | 366.0935 | 369.1624
12136 | 0.84417 | 33.15 | 0.84417 | 0.008406268 | 366.0935 | 369.184
12140 | 0.8509 | 33.15 | 0.8509 | 0.008473003 | 366.2142 | 369.3303
12120 | 0.85679 | 33.15 | 0.85679 | 0.008531404 | 365.6109 | 368.7434
12105 | 0.86352 | 33.15 | 0.86352 | 0.00859813 | 365.1584 | 368.3116
12079 | 0.87026 | 33.15 | 0.87026 | 0.008664951 | 364.3741 | 367.5451
12050 | 0.87783 | 33.15 | 0.87783 | 0.008739995 | 363.4992 | 366.6902
12025 | 0.88541 | 33.15 | 0.88541 | 0.008815132 | 362.7451 | 365.9569
11993 | 0.89298 | 33.15 | 0.89298 | 0.008890165 | 361.7798 | 365.0104
11958 | 0.90055 | 33.15 | 0.90055 | 0.008965192 | 360.724 | 363.9725
11920 | 0.90813 | 33.15 | 0.90813 | 0.009040313 | 359.5777 | 362.8431
11894 | 0.9157 | 33.15 | 0.9157 | 0.009115329 | 358.7934 | 362.0788
11894 | 0.92328 | 33.15 | 0.92328 | 0.009190438 | 358.7934 | 362.106
11904 | 0.93085 | 33.15 | 0.93085 | 0.009265443 | 359.095 | 362.4377
11920 | 0.93759 | 33.15 | 0.93759 | 0.009332219 | 359.5777 | 362.949
11948 | 0.94432 | 33.15 | 0.94432 | 0.009398892 | 360.4223 | 363.8259
11974 | 0.95189 | 33.15 | 0.95189 | 0.009473881 | 361.2066 | 364.6449
11993 | 0.95863 | 33.15 | 0.95863 | 0.009540643 | 361.7798 | 365.2479
12015 | 0.96536 | 33.15 | 0.96536 | 0.009607302 | 362.4434 | 365.9423
12022 | 0.97209 | 33.15 | 0.97209 | 0.009673956 | 362.6546 | 366.1799
12041 | 0.97967 | 33.15 | 0.97967 | 0.009749023 | 363.2278 | 366.7862
12063 | 0.98724 | 33.15 | 0.98724 | 0.009823986 | 363.8914 | 367.4839
12054 | 0.99566 | 33.15 | 0.99566 | 0.00990736 | 363.6199 | 367.2403
12050 | 1.0032 | 33.15 | 1.0032 | 0.009982014 | 363.4992 | 367.1459
12050 | 1.0108 | 33.15 | 1.0108 | 0.01005726 | 363.4992 | 367.1735
12025 | 1.0184 | 33.15 | 1.0184 | 0.01013249 | 362.7451 | 366.4393
12054 | 1.026 | 33.15 | 1.026 | 0.01020772 | 363.6199 | 367.3506
12047 | 1.0335 | 33.15 | 1.0335 | 0.01028196 | 363.4087 | 367.1646
12006 | 1.0411 | 33.15 | 1.0411 | 0.01035718 | 362.1719 | 365.9425
11987 | 1.0487 | 33.15 | 1.0487 | 0.01043239 | 361.5988 | 365.3909
11977 | 1.0571 | 33.15 | 1.0571 | 0.01051552 | 361.2971 | 365.1164
11952 | 1.0647 | 33.15 | 1.0647 | 0.01059072 | 360.543 | 364.3817
11901 | 1.0722 | 33.15 | 1.0722 | 0.01066493 | 359.0045 | 362.8538
11862 | 1.0807 | 33.15 | 1.0807 | 0.01074902 | 357.8281 | 361.6951
11843 | 1.0891 | 33.15 | 1.0891 | 0.01083212 | 357.2549 | 361.1458
11840 | 1.0975 | 33.15 | 1.0975 | 0.01091521 | 357.1644 | 361.0843
11834 | 1.1059 | 33.15 | 1.1059 | 0.0109983 | 356.9834 | 360.9313
11850 | 1.1143 | 33.15 | 1.1143 | 0.01108137 | 357.4661 | 361.4493
11872 | 1.1227 | 33.15 | 1.1227 | 0.01116445 | 358.1297 | 362.1504
11901 | 1.1312 | 33.15 | 1.1312 | 0.0112485 | 359.0045 | 363.0656
11916 | 1.1396 | 33.15 | 1.1396 | 0.01133155 | 359.457 | 363.5534
11952 | 1.148 | 33.15 | 1.148 | 0.0114146 | 360.543 | 364.682
11999 | 1.1564 | 33.15 | 1.1564 | 0.01149765 | 361.9608 | 366.1465
12038 | 1.1648 | 33.15 | 1.1648 | 0.01158068 | 363.1373 | 367.3671
12066 | 1.1732 | 33.15 | 1.1732 | 0.01166371 | 363.9819 | 368.2521
12082 | 1.1817 | 33.15 | 1.1817 | 0.01174772 | 364.4646 | 368.7714
12089 | 1.1901 | 33.15 | 1.1901 | 0.01183074 | 364.6757 | 369.0157
12069 | 1.1993 | 33.15 | 1.1993 | 0.01192165 | 364.0724 | 368.4387
12069 | 1.2086 | 33.15 | 1.2086 | 0.01201355 | 364.0724 | 368.4726
12057 | 1.2179 | 33.15 | 1.2179 | 0.01210543 | 363.7104 | 368.14
12041 | 1.2271 | 33.15 | 1.2271 | 0.01219632 | 363.2278 | 367.6849
12012 | 1.2364 | 33.15 | 1.2364 | 0.01228819 | 362.3529 | 366.8331
11993 | 1.2456 | 33.15 | 1.2456 | 0.01237906 | 361.7798 | 366.2861
11977 | 1.2549 | 33.15 | 1.2549 | 0.01247091 | 361.2971 | 365.8311
11964 | 1.2641 | 33.15 | 1.2641 | 0.01256177 | 360.905 | 365.4672
11961 | 1.2734 | 33.15 | 1.2734 | 0.0126536 | 360.8145 | 365.4091
11964 | 1.2827 | 33.15 | 1.2827 | 0.01274543 | 360.905 | 365.5343
11945 | 1.2919 | 33.15 | 1.2919 | 0.01283626 | 360.3318 | 364.987
11936 | 1.3012 | 33.15 | 1.3012 | 0.01292807 | 360.0603 | 364.7454
11952 | 1.3113 | 33.15 | 1.3113 | 0.01302777 | 360.543 | 365.2708
11971 | 1.3214 | 33.15 | 1.3214 | 0.01312746 | 361.1161 | 365.8879
11961 | 1.3323 | 33.15 | 1.3323 | 0.01323503 | 360.8145 | 365.6216
11945 | 1.3433 | 33.15 | 1.3433 | 0.01334358 | 360.3318 | 365.1722
11920 | 1.3542 | 33.15 | 1.3542 | 0.01345113 | 359.5777 | 364.4471
11885 | 1.3643 | 33.15 | 1.3643 | 0.01355077 | 358.5219 | 363.4132
11872 | 1.3752 | 33.15 | 1.3752 | 0.0136583 | 358.1297 | 363.0547
11843 | 1.3862 | 33.15 | 1.3862 | 0.0137668 | 357.2549 | 362.2072
11821 | 1.3963 | 33.15 | 1.3963 | 0.01386642 | 356.5913 | 361.5703
11837 | 1.4064 | 33.15 | 1.4064 | 0.01396602 | 357.0739 | 362.0958
11862 | 1.4173 | 33.15 | 1.4173 | 0.0140735 | 357.8281 | 362.8996
11897 | 1.4283 | 33.15 | 1.4283 | 0.01418196 | 358.8839 | 364.0098
11926 | 1.4392 | 33.15 | 1.4392 | 0.01428942 | 359.7587 | 364.9363
11923 | 1.4501 | 33.15 | 1.4501 | 0.01439687 | 359.6682 | 364.8837
11939 | 1.4611 | 33.15 | 1.4611 | 0.01450529 | 360.1508 | 365.413
11929 | 1.472 | 33.15 | 1.472 | 0.01461271 | 359.8492 | 365.1462
11920 | 1.483 | 33.15 | 1.483 | 0.01472111 | 359.5777 | 364.9102
11901 | 1.4939 | 33.15 | 1.4939 | 0.01482851 | 359.0045 | 364.3677
11894 | 1.5049 | 33.15 | 1.5049 | 0.01493689 | 358.7934 | 364.1928
11862 | 1.5158 | 33.15 | 1.5158 | 0.01504427 | 357.8281 | 363.252
11818 | 1.5276 | 33.15 | 1.5276 | 0.0151605 | 356.5008 | 361.9467
11779 | 1.5394 | 33.15 | 1.5394 | 0.01527671 | 355.3243 | 360.7941
11738 | 1.552 | 33.15 | 1.552 | 0.0154008 | 354.0875 | 359.5829
11709 | 1.5638 | 33.15 | 1.5638 | 0.01551699 | 353.2127 | 358.7362
11677 | 1.5764 | 33.15 | 1.5764 | 0.01564104 | 352.2474 | 357.8002
11649 | 1.5882 | 33.15 | 1.5882 | 0.0157572 | 351.4027 | 356.9837
11617 | 1.6008 | 33.15 | 1.6008 | 0.01588122 | 350.4374 | 356.0472
11617 | 1.6126 | 33.15 | 1.6126 | 0.01599736 | 350.4374 | 356.0886
11652 | 1.6252 | 33.15 | 1.6252 | 0.01612135 | 351.4932 | 357.2057
11719 | 1.6378 | 33.15 | 1.6378 | 0.01624533 | 353.5143 | 359.3042
11792 | 1.6505 | 33.15 | 1.6505 | 0.01637027 | 355.7164 | 361.5875
11850 | 1.6631 | 33.15 | 1.6631 | 0.01649422 | 357.4661 | 363.4111
11901 | 1.6757 | 33.15 | 1.6757 | 0.01661815 | 359.0045 | 365.0204
11955 | 1.6883 | 33.15 | 1.6883 | 0.01674207 | 360.6335 | 366.7221
12015 | 1.701 | 33.15 | 1.701 | 0.01686695 | 362.4434 | 368.6086
12069 | 1.7136 | 33.15 | 1.7136 | 0.01699083 | 364.0724 | 370.3111
12114 | 1.7262 | 33.15 | 1.7262 | 0.0171147 | 365.4299 | 371.7379
12165 | 1.7397 | 33.15 | 1.7397 | 0.0172474 | 366.9683 | 373.3525
12178 | 1.7531 | 33.15 | 1.7531 | 0.0173791 | 367.3605 | 373.8007
12203 | 1.7666 | 33.15 | 1.7666 | 0.01751177 | 368.1146 | 374.6177
12108 | 1.7759 | 33.15 | 1.7759 | 0.01760315 | 365.2489 | 371.7353
12105 | 1.7851 | 33.15 | 1.7851 | 0.01769354 | 365.1584 | 371.6768
12022 | 1.7851 | 33.15 | 1.7851 | 0.01769354 | 362.6546 | 369.1283
11920 | 1.7834 | 33.15 | 1.7834 | 0.01767684 | 359.5777 | 365.9904
11821 | 1.7809 | 33.15 | 1.7809 | 0.01765228 | 356.5913 | 362.9418
11891 | 1.7809 | 33.15 | 1.7809 | 0.01765228 | 358.7029 | 365.091
11987 | 1.7818 | 33.15 | 1.7818 | 0.01766112 | 361.5988 | 368.0418
11916 | 1.7818 | 33.15 | 1.7818 | 0.01766112 | 359.457 | 365.8618
11846 | 1.7809 | 33.15 | 1.7809 | 0.01765228 | 357.3454 | 363.7094
11786 | 1.7801 | 33.15 | 1.7801 | 0.01764442 | 355.5354 | 361.8643
11885 | 1.7809 | 33.15 | 1.7809 | 0.01765228 | 358.5219 | 364.9068
11885 | 1.7809 | 33.15 | 1.7809 | 0.01765228 | 358.5219 | 364.9068
11888 | 1.7809 | 33.15 | 1.7809 | 0.01765228 | 358.6124 | 364.9989
11983 | 1.7818 | 33.15 | 1.7818 | 0.01766112 | 361.4781 | 367.9189
12057 | 1.7826 | 33.15 | 1.7826 | 0.01766898 | 363.7104 | 370.1939
12095 | 1.7843 | 33.15 | 1.7843 | 0.01768568 | 364.8567 | 371.3669
12050 | 1.7834 | 33.15 | 1.7834 | 0.01767684 | 363.4992 | 369.9819
12146 | 1.7843 | 33.15 | 1.7843 | 0.01768568 | 366.3952 | 372.9328
12242 | 1.786 | 33.15 | 1.786 | 0.01770238 | 369.2911 | 375.8866
12337 | 1.7902 | 33.15 | 1.7902 | 0.01774365 | 372.1569 | 378.8192
12433 | 1.7969 | 33.15 | 1.7969 | 0.01780947 | 375.0528 | 381.7921
12503 | 1.8087 | 33.15 | 1.8087 | 0.01792538 | 377.1644 | 383.9862
12544 | 1.8222 | 33.15 | 1.8222 | 0.01805797 | 378.4012 | 385.2964
12576 | 1.8356 | 33.15 | 1.8356 | 0.01818956 | 379.3665 | 386.3302
12605 | 1.8499 | 33.15 | 1.8499 | 0.01832997 | 380.2413 | 387.2754
12631 | 1.8642 | 33.15 | 1.8642 | 0.01847037 | 381.0256 | 388.1287
12656 | 1.8785 | 33.15 | 1.8785 | 0.01861074 | 381.7798 | 388.9515
12678 | 1.8928 | 33.15 | 1.8928 | 0.01875109 | 382.4434 | 389.6823
12701 | 1.9072 | 33.15 | 1.9072 | 0.01889241 | 383.1373 | 390.4444
12729 | 1.9223 | 33.15 | 1.9223 | 0.01904057 | 383.9819 | 391.3632
12745 | 1.9366 | 33.15 | 1.9366 | 0.01918087 | 384.4646 | 391.9101
12774 | 1.9509 | 33.15 | 1.9509 | 0.01932114 | 385.3394 | 392.857
12793 | 1.9661 | 33.15 | 1.9661 | 0.01947022 | 385.9125 | 393.4999
12819 | 1.9812 | 33.15 | 1.9812 | 0.0196183 | 386.6968 | 394.3581
12838 | 1.9964 | 33.15 | 1.9964 | 0.01976733 | 387.27 | 395.0014
12854 | 2.0115 | 33.15 | 2.0115 | 0.01991537 | 387.7526 | 395.5523
12886 | 2.0267 | 33.15 | 2.0267 | 0.02006436 | 388.7179 | 396.5961
12905 | 2.0418 | 33.15 | 2.0418 | 0.02021235 | 389.2911 | 397.2396
12927 | 2.057 | 33.15 | 2.057 | 0.02036129 | 389.9548 | 397.9761
12949 | 2.073 | 33.15 | 2.073 | 0.02051806 | 390.6184 | 398.7159
12968 | 2.0898 | 33.15 | 2.0898 | 0.02068263 | 391.1916 | 399.3667
12994 | 2.1058 | 33.15 | 2.1058 | 0.02083934 | 391.9759 | 400.2301
13016 | 2.1218 | 33.15 | 2.1218 | 0.02099603 | 392.6395 | 400.9705
13042 | 2.1378 | 33.15 | 2.1378 | 0.0211527 | 393.4238 | 401.8344
13064 | 2.1546 | 33.15 | 2.1546 | 0.02131717 | 394.0875 | 402.5785
13083 | 2.1714 | 33.15 | 2.1714 | 0.02148161 | 394.6606 | 403.2303
13109 | 2.1883 | 33.15 | 2.1883 | 0.021647 | 395.4449 | 404.0985
13131 | 2.2051 | 33.15 | 2.2051 | 0.02181139 | 396.1086 | 404.8432
13157 | 2.2219 | 33.15 | 2.2219 | 0.02197575 | 396.8929 | 405.7115
13173 | 2.2388 | 33.15 | 2.2388 | 0.02214107 | 397.3756 | 406.272
13198 | 2.2556 | 33.15 | 2.2556 | 0.02230538 | 398.1297 | 407.1099
13217 | 2.2724 | 33.15 | 2.2724 | 0.02246966 | 398.7029 | 407.763
13243 | 2.2901 | 33.15 | 2.2901 | 0.02264271 | 399.4872 | 408.6358
13262 | 2.3069 | 33.15 | 2.3069 | 0.02280693 | 400.0603 | 409.2893
13284 | 2.3246 | 33.15 | 2.3246 | 0.02297993 | 400.724 | 410.0392
13303 | 2.3414 | 33.15 | 2.3414 | 0.0231441 | 401.2971 | 410.6931
13329 | 2.3591 | 33.15 | 2.3591 | 0.02331703 | 402.0814 | 411.567
13348 | 2.3768 | 33.15 | 2.3768 | 0.02348994 | 402.6546 | 412.2249
13367 | 2.3936 | 33.15 | 2.3936 | 0.02365402 | 403.2278 | 412.8794
13386 | 2.4121 | 33.15 | 2.4121 | 0.02383468 | 403.8009 | 413.541
13408 | 2.4298 | 33.15 | 2.4298 | 0.0240075 | 404.4646 | 414.2922
13431 | 2.4475 | 33.15 | 2.4475 | 0.02418029 | 405.1584 | 415.0746
13450 | 2.4652 | 33.15 | 2.4652 | 0.02435304 | 405.7315 | 415.7336
13469 | 2.4828 | 33.15 | 2.4828 | 0.02452479 | 406.3047 | 416.3924
13485 | 2.5005 | 33.15 | 2.5005 | 0.02469749 | 406.7873 | 416.959
13507 | 2.5182 | 33.15 | 2.5182 | 0.02487016 | 407.451 | 417.7114
13533 | 2.5359 | 33.15 | 2.5359 | 0.0250428 | 408.2353 | 418.5877
13549 | 2.5535 | 33.15 | 2.5535 | 0.02521443 | 408.7179 | 419.1546
13565 | 2.5721 | 33.15 | 2.5721 | 0.02539578 | 409.2006 | 419.7257
13584 | 2.5889 | 33.15 | 2.5889 | 0.02555955 | 409.7738 | 420.3824
13606 | 2.6074 | 33.15 | 2.6074 | 0.02573987 | 410.4374 | 421.1392
13628 | 2.6259 | 33.15 | 2.6259 | 0.02592015 | 411.1011 | 421.8962
13641 | 2.6436 | 33.15 | 2.6436 | 0.02609261 | 411.4932 | 422.3714
13660 | 2.6613 | 33.15 | 2.6613 | 0.02626503 | 412.0664 | 423.0327
13676 | 2.6789 | 33.15 | 2.6789 | 0.02643646 | 412.549 | 423.6008
13699 | 2.6966 | 33.15 | 2.6966 | 0.02660882 | 413.2428 | 424.3863
13714 | 2.7143 | 33.15 | 2.7143 | 0.02678116 | 413.6953 | 424.9243
13718 | 2.7311 | 33.15 | 2.7311 | 0.02694471 | 413.816 | 425.1177
13743 | 2.7488 | 33.15 | 2.7488 | 0.02711699 | 414.5701 | 425.9658
13765 | 2.7665 | 33.15 | 2.7665 | 0.02728924 | 415.2338 | 426.7212
13785 | 2.7841 | 33.15 | 2.7841 | 0.02746049 | 415.8371 | 427.4144
13801 | 2.8018 | 33.15 | 2.8018 | 0.02763268 | 416.3198 | 427.9842
13813 | 2.8203 | 33.15 | 2.8203 | 0.02781262 | 416.6817 | 428.4334
13832 | 2.838 | 33.15 | 2.838 | 0.02798475 | 417.2549 | 429.0966
13852 | 2.8557 | 33.15 | 2.8557 | 0.02815685 | 417.8582 | 429.791
13871 | 2.8734 | 33.15 | 2.8734 | 0.02832892 | 418.4314 | 430.4546
13883 | 2.891 | 33.15 | 2.891 | 0.02849999 | 418.7934 | 430.9007
13896 | 2.9095 | 33.15 | 2.9095 | 0.02867978 | 419.1855 | 431.3817
13912 | 2.9281 | 33.15 | 2.9281 | 0.0288605 | 419.6682 | 431.9565
13931 | 2.9457 | 33.15 | 2.9457 | 0.02903148 | 420.2413 | 432.6204
13947 | 2.9634 | 33.15 | 2.9634 | 0.0292034 | 420.724 | 433.1917
13963 | 2.9811 | 33.15 | 2.9811 | 0.02937529 | 421.2066 | 433.7632
13976 | 3.0004 | 33.15 | 3.0004 | 0.02956269 | 421.5988 | 434.2484
13992 | 3.0181 | 33.15 | 3.0181 | 0.02973451 | 422.0814 | 434.8203
14011 | 3.0358 | 33.15 | 3.0358 | 0.02990631 | 422.6546 | 435.4855
14027 | 3.0535 | 33.15 | 3.0535 | 0.03007808 | 423.1373 | 436.0578
14043 | 3.072 | 33.15 | 3.072 | 0.03025759 | 423.6199 | 436.6335
14056 | 3.0905 | 33.15 | 3.0905 | 0.03043706 | 424.0121 | 437.1162
14068 | 3.1082 | 33.15 | 3.1082 | 0.03060874 | 424.3741 | 437.5645
14087 | 3.1259 | 33.15 | 3.1259 | 0.03078039 | 424.9472 | 438.2306
14103 | 3.1444 | 33.15 | 3.1444 | 0.03095976 | 425.4299 | 438.8071
14113 | 3.162 | 33.15 | 3.162 | 0.03113038 | 425.7315 | 439.1932
14126 | 3.1806 | 33.15 | 3.1806 | 0.03131066 | 426.1237 | 439.677
14142 | 3.1982 | 33.15 | 3.1982 | 0.03148123 | 426.6063 | 440.2501
14158 | 3.2159 | 33.15 | 3.2159 | 0.03165272 | 427.089 | 440.8237
14170 | 3.2336 | 33.15 | 3.2336 | 0.0318242 | 427.451 | 441.273
14186 | 3.2521 | 33.15 | 3.2521 | 0.03200338 | 427.9336 | 441.8505
14196 | 3.2706 | 33.15 | 3.2706 | 0.03218254 | 428.2353 | 442.2412
14212 | 3.2883 | 33.15 | 3.2883 | 0.03235392 | 428.7179 | 442.8155
14225 | 3.3068 | 33.15 | 3.3068 | 0.03253302 | 429.1101 | 443.2999
14240 | 3.3245 | 33.15 | 3.3245 | 0.03270434 | 429.5626 | 443.8434
14250 | 3.3422 | 33.15 | 3.3422 | 0.03287563 | 429.8643 | 444.2312
14263 | 3.3607 | 33.15 | 3.3607 | 0.03305463 | 430.2564 | 444.716
14279 | 3.3783 | 33.15 | 3.3783 | 0.03322489 | 430.7391 | 445.2907
14295 | 3.396 | 33.15 | 3.396 | 0.03339609 | 431.2217 | 445.866
14304 | 3.4137 | 33.15 | 3.4137 | 0.03356726 | 431.4932 | 446.2231
14314 | 3.4322 | 33.15 | 3.4322 | 0.03374614 | 431.7949 | 446.6149
14327 | 3.4499 | 33.15 | 3.4499 | 0.03391725 | 432.187 | 447.097
14342 | 3.4684 | 33.15 | 3.4684 | 0.03409607 | 432.6395 | 447.6452
14355 | 3.4869 | 33.15 | 3.4869 | 0.03427485 | 433.0317 | 448.1311
14365 | 3.5046 | 33.15 | 3.5046 | 0.03444587 | 433.3333 | 448.5199
14374 | 3.5231 | 33.15 | 3.5231 | 0.03462459 | 433.6048 | 448.8812
14390 | 3.5416 | 33.15 | 3.5416 | 0.03480328 | 434.0875 | 449.4611
14406 | 3.5593 | 33.15 | 3.5593 | 0.03497421 | 434.5701 | 450.0378
14416 | 3.5778 | 33.15 | 3.5778 | 0.03515284 | 434.8718 | 450.4306
14429 | 3.5955 | 33.15 | 3.5955 | 0.03532371 | 435.264 | 450.9139
14438 | 3.614 | 33.15 | 3.614 | 0.03550227 | 435.5354 | 451.2757
14454 | 3.6325 | 33.15 | 3.6325 | 0.0356808 | 436.0181 | 451.8565
14464 | 3.6502 | 33.15 | 3.6502 | 0.03585158 | 436.3198 | 452.2463
14476 | 3.6687 | 33.15 | 3.6687 | 0.03603005 | 436.6817 | 452.7023
14486 | 3.6864 | 33.15 | 3.6864 | 0.03620077 | 436.9834 | 453.0924
14495 | 3.7049 | 33.15 | 3.7049 | 0.03637918 | 437.2549 | 453.4548
14505 | 3.7234 | 33.15 | 3.7234 | 0.03655755 | 437.5566 | 453.8485
14521 | 3.7419 | 33.15 | 3.7419 | 0.0367359 | 438.0392 | 454.4302
14531 | 3.7596 | 33.15 | 3.7596 | 0.0369065 | 438.3409 | 454.8207
14540 | 3.7781 | 33.15 | 3.7781 | 0.03708478 | 438.6124 | 455.1836
14550 | 3.7966 | 33.15 | 3.7966 | 0.03726303 | 438.914 | 455.5778
14562 | 3.8152 | 33.15 | 3.8152 | 0.03744221 | 439.276 | 456.0353
14572 | 3.8328 | 33.15 | 3.8328 | 0.03761173 | 439.5777 | 456.4258
14588 | 3.8505 | 33.15 | 3.8505 | 0.03778218 | 440.0603 | 457.0049
14594 | 3.869 | 33.15 | 3.869 | 0.0379603 | 440.2413 | 457.2743
14604 | 3.8867 | 33.15 | 3.8867 | 0.0381307 | 440.543 | 457.6656
14617 | 3.9061 | 33.15 | 3.9061 | 0.03831742 | 440.9351 | 458.1585
14629 | 3.9246 | 33.15 | 3.9246 | 0.03849545 | 441.2971 | 458.6163
14639 | 3.9422 | 33.15 | 3.9422 | 0.03866479 | 441.5988 | 459.0075
14645 | 3.9608 | 33.15 | 3.9608 | 0.03884372 | 441.7798 | 459.2778
14655 | 3.9784 | 33.15 | 3.9784 | 0.039013 | 442.0814 | 459.6692
14664 | 3.9978 | 33.15 | 3.9978 | 0.03919956 | 442.3529 | 460.0373
14677 | 4.0155 | 33.15 | 4.0155 | 0.03936974 | 442.7451 | 460.5235
14690 | 4.034 | 33.15 | 4.034 | 0.03954758 | 443.1373 | 461.0134
14693 | 4.0525 | 33.15 | 4.0525 | 0.03972539 | 443.2278 | 461.1896
14703 | 4.071 | 33.15 | 4.071 | 0.03990317 | 443.5294 | 461.5855
14715 | 4.0895 | 33.15 | 4.0895 | 0.04008092 | 443.8914 | 462.0443
14728 | 4.108 | 33.15 | 4.108 | 0.04025864 | 444.2836 | 462.5347
14735 | 4.1266 | 33.15 | 4.1266 | 0.04043728 | 444.4947 | 462.8372
14744 | 4.1451 | 33.15 | 4.1451 | 0.04061493 | 444.7662 | 463.2022
14754 | 4.1636 | 33.15 | 4.1636 | 0.04079255 | 445.0679 | 463.5987
14763 | 4.1821 | 33.15 | 4.1821 | 0.04097014 | 445.3394 | 463.9639
14773 | 4.1998 | 33.15 | 4.1998 | 0.04114002 | 445.641 | 464.3571
14779 | 4.2191 | 33.15 | 4.2191 | 0.04132523 | 445.822 | 464.6317
14789 | 4.2377 | 33.15 | 4.2377 | 0.04150368 | 446.1237 | 465.0291
14798 | 4.2562 | 33.15 | 4.2562 | 0.04168115 | 446.3952 | 465.3946
14811 | 4.2747 | 33.15 | 4.2747 | 0.04185858 | 446.7873 | 465.8861
14817 | 4.2932 | 33.15 | 4.2932 | 0.04203598 | 446.9683 | 466.1576
14824 | 4.3109 | 33.15 | 4.3109 | 0.04220568 | 447.1795 | 466.4569
14830 | 4.3302 | 33.15 | 4.3302 | 0.04239068 | 447.3605 | 466.7321
14843 | 4.3488 | 33.15 | 4.3488 | 0.04256895 | 447.7526 | 467.2245
14856 | 4.3673 | 33.15 | 4.3673 | 0.04274622 | 448.1448 | 467.7166
14865 | 4.3858 | 33.15 | 4.3858 | 0.04292346 | 448.4163 | 468.0829
14868 | 4.4043 | 33.15 | 4.4043 | 0.04310068 | 448.5068 | 468.2604
14878 | 4.4228 | 33.15 | 4.4228 | 0.04327786 | 448.8084 | 468.6583
14888 | 4.4413 | 33.15 | 4.4413 | 0.04345501 | 449.1101 | 469.0564
14894 | 4.4599 | 33.15 | 4.4599 | 0.04363308 | 449.2911 | 469.329
14900 | 4.4784 | 33.15 | 4.4784 | 0.04381017 | 449.4721 | 469.6013
14907 | 4.4969 | 33.15 | 4.4969 | 0.04398722 | 449.6833 | 469.9051
14916 | 4.5154 | 33.15 | 4.5154 | 0.04416424 | 449.9548 | 470.272
14926 | 4.5339 | 33.15 | 4.5339 | 0.04434123 | 450.2564 | 470.6706
14935 | 4.5524 | 33.15 | 4.5524 | 0.0445182 | 450.5279 | 471.0377
14942 | 4.5709 | 33.15 | 4.5709 | 0.04469512 | 450.7391 | 471.3419
14948 | 4.5895 | 33.15 | 4.5895 | 0.04487298 | 450.9201 | 471.615
14955 | 4.608 | 33.15 | 4.608 | 0.04504984 | 451.1312 | 471.9193
14967 | 4.6265 | 33.15 | 4.6265 | 0.04522668 | 451.4932 | 472.3815
14974 | 4.645 | 33.15 | 4.645 | 0.04540348 | 451.7044 | 472.686
14980 | 4.6635 | 33.15 | 4.6635 | 0.04558026 | 451.8854 | 472.959
14986 | 4.6829 | 33.15 | 4.6829 | 0.04576559 | 452.0664 | 473.2362
14996 | 4.7014 | 33.15 | 4.7014 | 0.0459423 | 452.368 | 473.6357
15002 | 4.7199 | 33.15 | 4.7199 | 0.04611898 | 452.549 | 473.9089
15012 | 4.7384 | 33.15 | 4.7384 | 0.04629563 | 452.8507 | 474.3086
15018 | 4.7578 | 33.15 | 4.7578 | 0.04648083 | 453.0317 | 474.586
15022 | 4.7763 | 33.15 | 4.7763 | 0.04665742 | 453.1523 | 474.7963
15031 | 4.7948 | 33.15 | 4.7948 | 0.04683397 | 453.4238 | 475.1646
15041 | 4.8142 | 33.15 | 4.8142 | 0.04701907 | 453.7255 | 475.5687
15044 | 4.8327 | 33.15 | 4.8327 | 0.04719556 | 453.816 | 475.7476
15053 | 4.8512 | 33.15 | 4.8512 | 0.04737202 | 454.0875 | 476.1162
15057 | 4.8697 | 33.15 | 4.8697 | 0.04754844 | 454.2081 | 476.3267
15066 | 4.8891 | 33.15 | 4.8891 | 0.04773342 | 454.4796 | 476.6996
15076 | 4.9084 | 33.15 | 4.9084 | 0.0479174 | 454.7813 | 477.1038
15082 | 4.927 | 33.15 | 4.927 | 0.04809468 | 454.9623 | 477.3783
15085 | 4.9455 | 33.15 | 4.9455 | 0.04827098 | 455.0528 | 477.5574
15088 | 4.9648 | 33.15 | 4.9648 | 0.04845487 | 455.1433 | 477.7402
15101 | 4.9834 | 33.15 | 4.9834 | 0.04863206 | 455.5354 | 478.2366
15108 | 5.0019 | 33.15 | 5.0019 | 0.04880826 | 455.7466 | 478.5426
15114 | 5.0204 | 33.15 | 5.0204 | 0.04898443 | 455.9276 | 478.817
15120 | 5.0397 | 33.15 | 5.0397 | 0.04916819 | 456.1086 | 479.0951
15127 | 5.0583 | 33.15 | 5.0583 | 0.04934525 | 456.3198 | 479.4018
15133 | 5.0776 | 33.15 | 5.0776 | 0.04952894 | 456.5008 | 479.68
15139 | 5.0961 | 33.15 | 5.0961 | 0.04970498 | 456.6817 | 479.9547
15143 | 5.1146 | 33.15 | 5.1146 | 0.049881 | 456.8024 | 480.166
15149 | 5.134 | 33.15 | 5.134 | 0.05006554 | 456.9834 | 480.4449
15155 | 5.1534 | 33.15 | 5.1534 | 0.05025005 | 457.1644 | 480.7239
15165 | 5.1727 | 33.15 | 5.1727 | 0.05043357 | 457.4661 | 481.1294
15168 | 5.1921 | 33.15 | 5.1921 | 0.05061802 | 457.5566 | 481.3134
15175 | 5.2106 | 33.15 | 5.2106 | 0.05079387 | 457.7677 | 481.6202
15181 | 5.2291 | 33.15 | 5.2291 | 0.05096969 | 457.9487 | 481.8953
15184 | 5.2476 | 33.15 | 5.2476 | 0.05114548 | 458.0392 | 482.0753
15194 | 5.267 | 33.15 | 5.267 | 0.05132979 | 458.3409 | 482.4817
15200 | 5.2855 | 33.15 | 5.2855 | 0.05150552 | 458.5219 | 482.757
15203 | 5.3057 | 33.15 | 5.3057 | 0.05169736 | 458.6124 | 482.945
15206 | 5.3242 | 33.15 | 5.3242 | 0.05187303 | 458.7029 | 483.1251
15213 | 5.3427 | 33.15 | 5.3427 | 0.05204866 | 458.914 | 483.4324
15222 | 5.3621 | 33.15 | 5.3621 | 0.0522328 | 459.1855 | 483.8075
15226 | 5.3806 | 33.15 | 5.3806 | 0.05240837 | 459.3062 | 484.0196
15232 | 5.4 | 33.15 | 5.4 | 0.05259245 | 459.4872 | 484.2995
15235 | 5.4185 | 33.15 | 5.4185 | 0.05276796 | 459.5777 | 484.4799
15245 | 5.4378 | 33.15 | 5.4378 | 0.05295102 | 459.8793 | 484.8867
15251 | 5.4572 | 33.15 | 5.4572 | 0.053135 | 460.0603 | 485.1667
15257 | 5.4766 | 33.15 | 5.4766 | 0.05331894 | 460.2413 | 485.4469
15261 | 5.4951 | 33.15 | 5.4951 | 0.05349432 | 460.362 | 485.6593
15267 | 5.5144 | 33.15 | 5.5144 | 0.05367725 | 460.543 | 485.9392
15270 | 5.5338 | 33.15 | 5.5338 | 0.05386109 | 460.6335 | 486.124
15280 | 5.5523 | 33.15 | 5.5523 | 0.05403638 | 460.9351 | 486.5276
15283 | 5.5717 | 33.15 | 5.5717 | 0.05422016 | 461.0256 | 486.7126
15283 | 5.591 | 33.15 | 5.591 | 0.05440295 | 461.0256 | 486.8016
15289 | 5.6104 | 33.15 | 5.6104 | 0.05458667 | 461.2066 | 487.0822
15296 | 5.6289 | 33.15 | 5.6289 | 0.05476182 | 461.4178 | 487.3905
15302 | 5.6474 | 33.15 | 5.6474 | 0.05493695 | 461.5988 | 487.6671
15305 | 5.6668 | 33.15 | 5.6668 | 0.05512056 | 461.6893 | 487.8523
15308 | 5.687 | 33.15 | 5.687 | 0.05531171 | 461.7798 | 488.0412
15312 | 5.7055 | 33.15 | 5.7055 | 0.05548674 | 461.9005 | 488.2542
15321 | 5.7248 | 33.15 | 5.7248 | 0.05566931 | 462.1719 | 488.6304
15328 | 5.7434 | 33.15 | 5.7434 | 0.05584522 | 462.3831 | 488.9396
15331 | 5.7627 | 33.15 | 5.7627 | 0.05602772 | 462.4736 | 489.1246
15331 | 5.7821 | 33.15 | 5.7821 | 0.05621113 | 462.4736 | 489.2143
15340 | 5.8006 | 33.15 | 5.8006 | 0.056386 | 462.7451 | 489.5871
15343 | 5.8208 | 33.15 | 5.8208 | 0.05657691 | 462.8356 | 489.7763
15353 | 5.8393 | 33.15 | 5.8393 | 0.05675172 | 463.1373 | 490.1812
15353 | 5.8587 | 33.15 | 5.8587 | 0.056935 | 463.1373 | 490.2711
15356 | 5.878 | 33.15 | 5.878 | 0.0571173 | 463.2278 | 490.4563
15359 | 5.8974 | 33.15 | 5.8974 | 0.05730051 | 463.3183 | 490.642
15369 | 5.9159 | 33.15 | 5.9159 | 0.0574752 | 463.6199 | 491.0472
15372 | 5.9352 | 33.15 | 5.9352 | 0.0576574 | 463.7104 | 491.2325
15375 | 5.9546 | 33.15 | 5.9546 | 0.05784051 | 463.8009 | 491.4184
15375 | 5.974 | 33.15 | 5.974 | 0.0580236 | 463.8009 | 491.5084
15385 | 5.9933 | 33.15 | 5.9933 | 0.0582057 | 464.1026 | 491.9176
15391 | 6.0118 | 33.15 | 6.0118 | 0.05838022 | 464.2836 | 492.1954
15398 | 6.032 | 33.15 | 6.032 | 0.05857075 | 464.4947 | 492.513
15398 | 6.0514 | 33.15 | 6.0514 | 0.0587537 | 464.4947 | 492.6032
15401 | 6.0699 | 33.15 | 6.0699 | 0.05892812 | 464.5852 | 492.7851
15407 | 6.0893 | 33.15 | 6.0893 | 0.05911101 | 464.7662 | 493.0672
15414 | 6.1086 | 33.15 | 6.1086 | 0.05929291 | 464.9774 | 493.381
15414 | 6.128 | 33.15 | 6.128 | 0.05947573 | 464.9774 | 493.4712
15417 | 6.1473 | 33.15 | 6.1473 | 0.05965757 | 465.0679 | 493.657
15420 | 6.1667 | 33.15 | 6.1667 | 0.05984031 | 465.1584 | 493.8433
15426 | 6.1861 | 33.15 | 6.1861 | 0.06002303 | 465.3394 | 494.1257
15430 | 6.2054 | 33.15 | 6.2054 | 0.06020477 | 465.46 | 494.3437
15433 | 6.2248 | 33.15 | 6.2248 | 0.06038742 | 465.5505 | 494.5301
15436 | 6.2441 | 33.15 | 6.2441 | 0.06056909 | 465.641 | 494.7161
15439 | 6.2635 | 33.15 | 6.2635 | 0.06075167 | 465.7315 | 494.9026
15445 | 6.2828 | 33.15 | 6.2828 | 0.06093328 | 465.9125 | 495.1849
15452 | 6.3022 | 33.15 | 6.3022 | 0.0611158 | 466.1237 | 495.4997
15455 | 6.3216 | 33.15 | 6.3216 | 0.06129828 | 466.2142 | 495.6864
15455 | 6.3409 | 33.15 | 6.3409 | 0.06147979 | 466.2142 | 495.7764
15461 | 6.3603 | 33.15 | 6.3603 | 0.0616622 | 466.3952 | 496.0593
15465 | 6.3805 | 33.15 | 6.3805 | 0.0618521 | 466.5158 | 496.2819
15471 | 6.3998 | 33.15 | 6.3998 | 0.06203351 | 466.6968 | 496.5645
15471 | 6.4192 | 33.15 | 6.4192 | 0.06221583 | 466.6968 | 496.655
15471 | 6.4385 | 33.15 | 6.4385 | 0.06239717 | 466.6968 | 496.7451
15474 | 6.4579 | 33.15 | 6.4579 | 0.06257942 | 466.7873 | 496.932
15484 | 6.4773 | 33.15 | 6.4773 | 0.06276163 | 467.089 | 497.3437
15484 | 6.4966 | 33.15 | 6.4966 | 0.06294287 | 467.089 | 497.4339
15487 | 6.5168 | 33.15 | 6.5168 | 0.06313253 | 467.1795 | 497.62464
15487 | 6.5353 | 33.15 | 6.5353 | 0.0633062 | 467.1795 | 497.7111
15493 | 6.5547 | 33.15 | 6.5547 | 0.06348828 | 467.3605 | 497.9946
15497 | 6.5741 | 33.15 | 6.5741 | 0.06367033 | 467.4811 | 498.2138
15503 | 6.5943 | 33.15 | 6.5943 | 0.06385985 | 467.6621 | 498.5012
15503 | 6.6136 | 33.15 | 6.6136 | 0.0640409 | 467.6621 | 498.5914
15506 | 6.633 | 33.15 | 6.633 | 0.06422285 | 467.7526 | 498.7787
15512 | 6.6523 | 33.15 | 6.6523 | 0.06440382 | 467.9336 | 499.062
15519 | 6.6725 | 33.15 | 6.6725 | 0.06459321 | 468.1448 | 499.3818
15519 | 6.6919 | 33.15 | 6.6919 | 0.06477506 | 468.1448 | 499.4726
15519 | 6.7112 | 33.15 | 6.7112 | 0.06495593 | 468.1448 | 499.5629
15525 | 6.7306 | 33.15 | 6.7306 | 0.06513772 | 468.3258 | 499.8469
15525 | 6.7508 | 33.15 | 6.7508 | 0.06532696 | 468.3258 | 499.9415
15532 | 6.7693 | 33.15 | 6.7693 | 0.06550025 | 468.537 | 500.2536
15535 | 6.7895 | 33.15 | 6.7895 | 0.06568942 | 468.6275 | 500.4449
15532 | 6.8089 | 33.15 | 6.8089 | 0.06587107 | 468.537 | 500.4392
15538 | 6.8291 | 33.15 | 6.8291 | 0.06606018 | 468.7179 | 500.7272
15541 | 6.8484 | 33.15 | 6.8484 | 0.06624082 | 468.8084 | 500.9143
15548 | 6.8686 | 33.15 | 6.8686 | 0.06642986 | 469.0196 | 501.2347
15548 | 6.888 | 33.15 | 6.888 | 0.06661137 | 469.0196 | 501.3257
15551 | 6.9082 | 33.15 | 6.9082 | 0.06680034 | 469.1101 | 501.5172
15554 | 6.9275 | 33.15 | 6.9275 | 0.06698085 | 469.2006 | 501.7045
15554 | 6.9469 | 33.15 | 6.9469 | 0.06716226 | 469.2006 | 501.7955
15560 | 6.9671 | 33.15 | 6.9671 | 0.06735112 | 469.3816 | 502.0839
15560 | 6.9865 | 33.15 | 6.9865 | 0.06753247 | 469.3816 | 502.1749
15563 | 7.0058 | 33.15 | 7.0058 | 0.06771285 | 469.4721 | 502.3624
15563 | 7.0252 | 33.15 | 7.0252 | 0.06789413 | 469.4721 | 502.4535
15573 | 7.0454 | 33.15 | 7.0454 | 0.06808286 | 469.7738 | 502.8712
15573 | 7.0647 | 33.15 | 7.0647 | 0.06826314 | 469.7738 | 502.9619
15573 | 7.0849 | 33.15 | 7.0849 | 0.06845179 | 469.7738 | 503.0568
15573 | 7.1051 | 33.15 | 7.1051 | 0.06864041 | 469.7738 | 503.1517
15583 | 7.1236 | 33.15 | 7.1236 | 0.06881312 | 470.0754 | 503.5617
15583 | 7.1438 | 33.15 | 7.1438 | 0.06900167 | 470.0754 | 503.6567
15589 | 7.164 | 33.15 | 7.164 | 0.06919019 | 470.2564 | 503.9456
15589 | 7.1834 | 33.15 | 7.1834 | 0.0693712 | 470.2564 | 504.0368
15592 | 7.2036 | 33.15 | 7.2036 | 0.06955964 | 470.3469 | 504.2288
15592 | 7.2238 | 33.15 | 7.2238 | 0.06974805 | 470.3469 | 504.3238
15599 | 7.2432 | 33.15 | 7.2432 | 0.06992897 | 470.5581 | 504.6415
15599 | 7.2625 | 33.15 | 7.2625 | 0.07010892 | 470.5581 | 504.7323
15599 | 7.2827 | 33.15 | 7.2827 | 0.07029722 | 470.5581 | 504.8274
15602 | 7.3029 | 33.15 | 7.3029 | 0.07048549 | 470.6486 | 505.0196
15605 | 7.3223 | 33.15 | 7.3223 | 0.07066627 | 470.7391 | 505.208
15608 | 7.3425 | 33.15 | 7.3425 | 0.07085447 | 470.8296 | 505.4002
15608 | 7.3627 | 33.15 | 7.3627 | 0.07104264 | 470.8296 | 505.4953
15611 | 7.382 | 33.15 | 7.382 | 0.07122238 | 470.9201 | 505.6834
15611 | 7.4022 | 33.15 | 7.4022 | 0.07141048 | 470.9201 | 505.7785
15618 | 7.4224 | 33.15 | 7.4224 | 0.07159854 | 471.1312 | 506.1005
15621 | 7.4426 | 33.15 | 7.4426 | 0.07178657 | 471.2217 | 506.2929
15624 | 7.4628 | 33.15 | 7.4628 | 0.07197456 | 471.3122 | 506.4853
15618 | 7.4822 | 33.15 | 7.4822 | 0.07215507 | 471.1312 | 506.3822
15621 | 7.5015 | 33.15 | 7.5015 | 0.07233461 | 471.2217 | 506.5704
15627 | 7.5217 | 33.15 | 7.5217 | 0.0725225 | 471.4027 | 506.8602
15627 | 7.5411 | 33.15 | 7.5411 | 0.07270291 | 471.4027 | 506.9517
15630 | 7.5613 | 33.15 | 7.5613 | 0.07289073 | 471.4932 | 507.1442
15630 | 7.5815 | 33.15 | 7.5815 | 0.07307851 | 471.4932 | 507.2395
15630 | 7.6009 | 33.15 | 7.6009 | 0.07325883 | 471.4932 | 507.3309
15637 | 7.6219 | 33.15 | 7.6219 | 0.07345397 | 471.7044 | 507.6572
15640 | 7.6413 | 33.15 | 7.6413 | 0.07363422 | 471.7949 | 507.8461
15640 | 7.6614 | 33.15 | 7.6614 | 0.07382093 | 471.7949 | 507.941
15640 | 7.6816 | 33.15 | 7.6816 | 0.07400854 | 471.7949 | 508.0363
15646 | 7.701 | 33.15 | 7.701 | 0.07418868 | 471.9759 | 508.3227
15646 | 7.7212 | 33.15 | 7.7212 | 0.07437622 | 471.9759 | 508.4181
15653 | 7.7414 | 33.15 | 7.7414 | 0.07456373 | 472.187 | 508.7409
15650 | 7.7616 | 33.15 | 7.7616 | 0.07475119 | 472.0965 | 508.7388
15650 | 7.781 | 33.15 | 7.781 | 0.0749312 | 472.0965 | 508.8304
15653 | 7.8003 | 33.15 | 7.8003 | 0.07511026 | 472.187 | 509.019
15659 | 7.8214 | 33.15 | 7.8214 | 0.07530597 | 472.368 | 509.3138
15656 | 7.8407 | 33.15 | 7.8407 | 0.07548495 | 472.2775 | 509.3074
15659 | 7.8601 | 33.15 | 7.8601 | 0.07566483 | 472.368 | 509.4966
15659 | 7.8811 | 33.15 | 7.8811 | 0.07585951 | 472.368 | 509.5958
15662 | 7.9005 | 33.15 | 7.9005 | 0.07603932 | 472.4585 | 509.7851
15662 | 7.9207 | 33.15 | 7.9207 | 0.07622651 | 472.4585 | 509.8805
15665 | 7.9409 | 33.15 | 7.9409 | 0.07641367 | 472.549 | 510.0737
15665 | 7.9602 | 33.15 | 7.9602 | 0.07659245 | 472.549 | 510.1649
15665 | 7.9813 | 33.15 | 7.9813 | 0.07678788 | 472.549 | 510.2646
15672 | 8.0015 | 33.15 | 8.0015 | 0.07697493 | 472.7602 | 510.5881
15672 | 7.9813 | 33.15 | 7.9813 | 0.07678788 | 472.7602 | 510.4926
15675 | 8.0015 | 33.15 | 8.0015 | 0.07697493 | 472.8507 | 510.6858
15672 | 8.0217 | 33.15 | 8.0217 | 0.07716195 | 472.7602 | 510.6836
15675 | 8.0427 | 33.15 | 8.0427 | 0.07735633 | 472.8507 | 510.8806
15678 | 8.0638 | 33.15 | 8.0638 | 0.07755161 | 472.9412 | 511.0782
15681 | 8.0848 | 33.15 | 8.0848 | 0.07774592 | 473.0317 | 511.2753
15678 | 8.1075 | 33.15 | 8.1075 | 0.07795592 | 472.9412 | 511.2849
15681 | 8.1286 | 33.15 | 8.1286 | 0.07815107 | 473.0317 | 511.4825
15681 | 8.1504 | 33.15 | 8.1504 | 0.07835266 | 473.0317 | 511.5856
15688 | 8.1715 | 33.15 | 8.1715 | 0.07854774 | 473.2428 | 511.9139
15685 | 8.1925 | 33.15 | 8.1925 | 0.07874186 | 473.1523 | 511.9153
15688 | 8.2127 | 33.15 | 8.2127 | 0.07892855 | 473.2428 | 512.1088
15688 | 8.2346 | 33.15 | 8.2346 | 0.07913091 | 473.2428 | 512.2125
15691 | 8.2548 | 33.15 | 8.2548 | 0.07931752 | 473.3333 | 512.4061
15694 | 8.2758 | 33.15 | 8.2758 | 0.07951149 | 473.4238 | 512.6034
15694 | 8.296 | 33.15 | 8.296 | 0.07969803 | 473.4238 | 512.6991
15694 | 8.3162 | 33.15 | 8.3162 | 0.07988454 | 473.4238 | 512.7947
15697 | 8.3373 | 33.15 | 8.3373 | 0.08007932 | 473.5143 | 512.9926
15697 | 8.3583 | 33.15 | 8.3583 | 0.08027314 | 473.5143 | 513.0921
15701 | 8.3794 | 33.15 | 8.3794 | 0.08046785 | 473.635 | 513.3228
15701 | 8.4004 | 33.15 | 8.4004 | 0.08066159 | 473.635 | 513.4222
15701 | 8.4198 | 33.15 | 8.4198 | 0.08084054 | 473.635 | 513.5141
15701 | 8.4408 | 33.15 | 8.4408 | 0.08103422 | 473.635 | 513.6136
15704 | 8.4618 | 33.15 | 8.4618 | 0.08122785 | 473.7255 | 513.8112
15707 | 8.482 | 33.15 | 8.482 | 0.08141407 | 473.816 | 514.0051
15707 | 8.5022 | 33.15 | 8.5022 | 0.08160026 | 473.816 | 514.1008
15704 | 8.5224 | 33.15 | 8.5224 | 0.08178642 | 473.7255 | 514.0983
15707 | 8.5435 | 33.15 | 8.5435 | 0.08198083 | 473.816 | 514.2965
15713 | 8.5637 | 33.15 | 8.5637 | 0.08216691 | 473.997 | 514.5887
15713 | 8.5847 | 33.15 | 8.5847 | 0.08236033 | 473.997 | 514.6882
15713 | 8.6049 | 33.15 | 8.6049 | 0.08254634 | 473.997 | 514.7839
15710 | 8.6251 | 33.15 | 8.6251 | 0.08273232 | 473.9065 | 514.7814
15713 | 8.6453 | 33.15 | 8.6453 | 0.08291826 | 473.997 | 514.9754
15716 | 8.6664 | 33.15 | 8.6664 | 0.08311245 | 474.0875 | 515.1738
15720 | 8.6874 | 33.15 | 8.6874 | 0.08330569 | 474.2081 | 515.4045
15716 | 8.7076 | 33.15 | 8.7076 | 0.08349152 | 474.0875 | 515.3691
15716 | 8.7278 | 33.15 | 8.7278 | 0.08367733 | 474.0875 | 515.4649
15716 | 8.7472 | 33.15 | 8.7472 | 0.08385574 | 474.0875 | 515.5569
15723 | 8.7682 | 33.15 | 8.7682 | 0.08404883 | 474.2986 | 515.8861
15720 | 8.7884 | 33.15 | 8.7884 | 0.08423453 | 474.2081 | 515.8835
15723 | 8.8094 | 33.15 | 8.8094 | 0.08442754 | 474.2986 | 516.0815
15720 | 8.8296 | 33.15 | 8.8296 | 0.08461317 | 474.2081 | 516.0788
15723 | 8.8498 | 33.15 | 8.8498 | 0.08479876 | 474.2986 | 516.2731
15726 | 8.8709 | 33.15 | 8.8709 | 0.08499259 | 474.3891 | 516.4717
15729 | 8.8902 | 33.15 | 8.8902 | 0.08516985 | 474.4796 | 516.6618
15726 | 8.9104 | 33.15 | 8.9104 | 0.08535534 | 474.3891 | 516.6591
15726 | 8.9306 | 33.15 | 8.9306 | 0.0855408 | 474.3891 | 516.7549
15732 | 8.95 | 33.15 | 8.95 | 0.08571888 | 474.5701 | 517.0442
15732 | 8.9694 | 33.15 | 8.9694 | 0.08589692 | 474.5701 | 517.1362
15732 | 8.9887 | 33.15 | 8.9887 | 0.08607402 | 474.5701 | 517.2278
15732 | 9.0072 | 33.15 | 9.0072 | 0.08624375 | 474.5701 | 517.3156
15729 | 9.0241 | 33.15 | 9.0241 | 0.08639877 | 474.4796 | 517.2972
15732 | 9.0401 | 33.15 | 9.0401 | 0.08654552 | 474.5701 | 517.4718
15736 | 9.0586 | 33.15 | 9.0586 | 0.08671517 | 474.6908 | 517.6911
15736 | 9.0779 | 33.15 | 9.0779 | 0.08689212 | 474.6908 | 517.7828
15732 | 9.0973 | 33.15 | 9.0973 | 0.08706996 | 474.5701 | 517.7432
15732 | 9.1175 | 33.15 | 9.1175 | 0.0872551 | 474.5701 | 517.8391
15739 | 9.1377 | 33.15 | 9.1377 | 0.0874402 | 474.7813 | 518.1654
15739 | 9.1579 | 33.15 | 9.1579 | 0.08762527 | 474.7813 | 518.2613
15739 | 9.1781 | 33.15 | 9.1781 | 0.08781031 | 474.7813 | 518.3572
15736 | 9.1991 | 33.15 | 9.1991 | 0.08800264 | 474.6908 | 518.3581
15739 | 9.2193 | 33.15 | 9.2193 | 0.0881876 | 474.7813 | 518.5528
15742 | 9.2395 | 33.15 | 9.2395 | 0.08837253 | 474.8718 | 518.7476
15742 | 9.2606 | 33.15 | 9.2606 | 0.08856567 | 474.8718 | 518.8478
15739 | 9.2808 | 33.15 | 9.2808 | 0.08875053 | 474.7813 | 518.8448
15742 | 9.3018 | 33.15 | 9.3018 | 0.08894268 | 474.8718 | 519.0434
15739 | 9.3228 | 33.15 | 9.3228 | 0.08913479 | 474.7813 | 519.0442
15748 | 9.3439 | 33.15 | 9.3439 | 0.08932778 | 475.0528 | 519.4412
15742 | 9.3649 | 33.15 | 9.3649 | 0.08951981 | 474.8718 | 519.3431
15742 | 9.386 | 33.15 | 9.386 | 0.08971273 | 474.8718 | 519.4433
15742 | 9.407 | 33.15 | 9.407 | 0.08990469 | 474.8718 | 519.543
15745 | 9.4281 | 33.15 | 9.4281 | 0.09009753 | 474.9623 | 519.7422
15748 | 9.4491 | 33.15 | 9.4491 | 0.09028942 | 475.0528 | 519.941
15748 | 9.4701 | 33.15 | 9.4701 | 0.09048127 | 475.0528 | 520.0408
15745 | 9.4912 | 33.15 | 9.4912 | 0.09067399 | 474.9623 | 520.0419
15748 | 9.5122 | 33.15 | 9.5122 | 0.09086577 | 475.0528 | 520.2408
15748 | 9.5333 | 33.15 | 9.5333 | 0.09105843 | 475.0528 | 520.341
15752 | 9.5551 | 33.15 | 9.5551 | 0.09125743 | 475.1735 | 520.5768
15748 | 9.5753 | 33.15 | 9.5753 | 0.0914418 | 475.0528 | 520.5405
15748 | 9.5972 | 33.15 | 9.5972 | 0.09164164 | 475.0528 | 520.6446
15748 | 9.6183 | 33.15 | 9.6183 | 0.09183415 | 475.0528 | 520.7448
15752 | 9.6385 | 33.15 | 9.6385 | 0.0920184 | 475.1735 | 520.973
15752 | 9.6587 | 33.15 | 9.6587 | 0.09220263 | 475.1735 | 521.069
15752 | 9.6789 | 33.15 | 9.6789 | 0.09238682 | 475.1735 | 521.165
15748 | 9.6982 | 33.15 | 9.6982 | 0.09256277 | 475.0528 | 521.1244
15748 | 9.7184 | 33.15 | 9.7184 | 0.0927469 | 475.0528 | 521.2203
15752 | 9.7378 | 33.15 | 9.7378 | 0.0929237 | 475.1735 | 521.4449
15755 | 9.758 | 33.15 | 9.758 | 0.09310776 | 475.264 | 521.6402
15755 | 9.7765 | 33.15 | 9.7765 | 0.09327629 | 475.264 | 521.7281
15752 | 9.7967 | 33.15 | 9.7967 | 0.09346029 | 475.1735 | 521.7248
15755 | 9.8152 | 33.15 | 9.8152 | 0.09362877 | 475.264 | 521.9121
15755 | 9.8362 | 33.15 | 9.8362 | 0.09381998 | 475.264 | 522.0119
15755 | 9.8548 | 33.15 | 9.8548 | 0.09398931 | 475.264 | 522.1003
15752 | 9.8741 | 33.15 | 9.8741 | 0.09416498 | 475.1735 | 522.0926
15752 | 9.8935 | 33.15 | 9.8935 | 0.09434153 | 475.1735 | 522.1847
15752 | 9.9128 | 33.15 | 9.9128 | 0.09451714 | 475.1735 | 522.2764
15758 | 9.9322 | 33.15 | 9.9322 | 0.09469363 | 475.3544 | 522.5676
15752 | 9.9524 | 33.15 | 9.9524 | 0.09487736 | 475.1735 | 522.4646
15755 | 9.9718 | 33.15 | 9.9718 | 0.09505378 | 475.264 | 522.6563
15752 | 9.9911 | 33.15 | 9.9911 | 0.09522927 | 475.1735 | 522.6485
15755 | 10.01 | 33.15 | 10.01 | 0.09540108 | 475.264 | 522.8379
15755 | 10.03 | 33.15 | 10.03 | 0.09558287 | 475.264 | 522.9329
15758 | 10.05 | 33.15 | 10.05 | 0.09576462 | 475.3544 | 523.1276
15755 | 10.069 | 33.15 | 10.069 | 0.09593726 | 475.264 | 523.1183
15755 | 10.09 | 33.15 | 10.09 | 0.09612803 | 475.264 | 523.2181
15755 | 10.109 | 33.15 | 10.109 | 0.0963006 | 475.264 | 523.3084
15758 | 10.129 | 33.15 | 10.129 | 0.09648222 | 475.3544 | 523.5031
15755 | 10.148 | 33.15 | 10.148 | 0.09665473 | 475.264 | 523.4937
15755 | 10.17 | 33.15 | 10.17 | 0.09685444 | 475.264 | 523.5983
15755 | 10.189 | 33.15 | 10.189 | 0.09702689 | 475.264 | 523.6886
15755 | 10.208 | 33.15 | 10.208 | 0.0971993 | 475.264 | 523.7789
15758 | 10.228 | 33.15 | 10.228 | 0.09738076 | 475.3544 | 523.9737
15758 | 10.248 | 33.15 | 10.248 | 0.09756219 | 475.3544 | 524.0688
15755 | 10.268 | 33.15 | 10.268 | 0.09774358 | 475.264 | 524.0641
15755 | 10.288 | 33.15 | 10.288 | 0.09792494 | 475.264 | 524.1591
15758 | 10.308 | 33.15 | 10.308 | 0.09810627 | 475.3544 | 524.354
15758 | 10.328 | 33.15 | 10.328 | 0.09828756 | 475.3544 | 524.4491
15758 | 10.348 | 33.15 | 10.348 | 0.09846882 | 475.3544 | 524.5441
15755 | 10.367 | 33.15 | 10.367 | 0.09864099 | 475.264 | 524.5346
15755 | 10.387 | 33.15 | 10.387 | 0.09882219 | 475.264 | 524.6296
15758 | 10.408 | 33.15 | 10.408 | 0.09901241 | 475.3544 | 524.8293
15758 | 10.428 | 33.15 | 10.428 | 0.09919354 | 475.3544 | 524.9244
15752 | 10.448 | 33.15 | 10.448 | 0.09937464 | 475.1735 | 524.8196
15755 | 10.467 | 33.15 | 10.467 | 0.09954665 | 475.264 | 525.0098
15752 | 10.488 | 33.15 | 10.488 | 0.09973673 | 475.1735 | 525.0096
15758 | 10.509 | 33.15 | 10.509 | 0.09992678 | 475.3544 | 525.3094
15755 | 10.529 | 33.15 | 10.529 | 0.1001077 | 475.264 | 525.3045
15755 | 10.549 | 33.15 | 10.549 | 0.1002887 | 475.264 | 525.3995
15752 | 10.57 | 33.15 | 10.57 | 0.1004786 | 475.1735 | 525.3993
15755 | 10.591 | 33.15 | 10.591 | 0.1006685 | 475.264 | 525.5992
15758 | 10.611 | 33.15 | 10.611 | 0.1008494 | 475.3544 | 525.7943
15758 | 10.632 | 33.15 | 10.632 | 0.1010392 | 475.3544 | 525.8941
15755 | 10.653 | 33.15 | 10.653 | 0.101229 | 475.264 | 525.8938
15752 | 10.675 | 33.15 | 10.675 | 0.1014278 | 475.1735 | 525.8982
15755 | 10.696 | 33.15 | 10.696 | 0.1016175 | 475.264 | 526.0982
15755 | 10.717 | 33.15 | 10.717 | 0.1018072 | 475.264 | 526.198
15755 | 10.738 | 33.15 | 10.738 | 0.1019969 | 475.264 | 526.2978
15752 | 10.76 | 33.15 | 10.76 | 0.1021955 | 475.1735 | 526.3021
15752 | 10.781 | 33.15 | 10.781 | 0.1023851 | 475.1735 | 526.4019
15752 | 10.802 | 33.15 | 10.802 | 0.1025746 | 475.1735 | 526.5017
15752 | 10.823 | 33.15 | 10.823 | 0.1027641 | 475.1735 | 526.6015
15752 | 10.845 | 33.15 | 10.845 | 0.1029626 | 475.1735 | 526.706
15748 | 10.866 | 33.15 | 10.866 | 0.1031521 | 475.0528 | 526.672
15748 | 10.886 | 33.15 | 10.886 | 0.1033325 | 475.0528 | 526.767
15752 | 10.908 | 33.15 | 10.908 | 0.1035308 | 475.1735 | 527.0054
15752 | 10.93 | 33.15 | 10.93 | 0.1037292 | 475.1735 | 527.1099
15748 | 10.95 | 33.15 | 10.95 | 0.1039095 | 475.0528 | 527.0711
15748 | 10.971 | 33.15 | 10.971 | 0.1040987 | 475.0528 | 527.1708
15748 | 10.992 | 33.15 | 10.992 | 0.1042879 | 475.0528 | 527.2706
15748 | 11.013 | 33.15 | 11.013 | 0.1044771 | 475.0528 | 527.3704
15752 | 11.034 | 33.15 | 11.034 | 0.1046663 | 475.1735 | 527.6041
15745 | 11.055 | 33.15 | 11.055 | 0.1048554 | 474.9623 | 527.4694
15745 | 11.077 | 33.15 | 11.077 | 0.1050535 | 474.9623 | 527.5739
15745 | 11.098 | 33.15 | 11.098 | 0.1052425 | 474.9623 | 527.6736
15748 | 11.119 | 33.15 | 11.119 | 0.1054315 | 475.0528 | 527.8739
15748 | 11.141 | 33.15 | 11.141 | 0.1056295 | 475.0528 | 527.9784
15745 | 11.163 | 33.15 | 11.163 | 0.1058274 | 474.9623 | 527.9823
15742 | 11.184 | 33.15 | 11.184 | 0.1060163 | 474.8718 | 527.9815
15745 | 11.205 | 33.15 | 11.205 | 0.1062052 | 474.9623 | 528.1818
15745 | 11.226 | 33.15 | 11.226 | 0.106394 | 474.9623 | 528.2816
15745 | 11.249 | 33.15 | 11.249 | 0.1066007 | 474.9623 | 528.3908
15742 | 11.27 | 33.15 | 11.27 | 0.1067895 | 474.8718 | 528.3898
15742 | 11.291 | 33.15 | 11.291 | 0.1069782 | 474.8718 | 528.4896
15742 | 11.313 | 33.15 | 11.313 | 0.1071759 | 474.8718 | 528.594
15745 | 11.334 | 33.15 | 11.334 | 0.1073645 | 474.9623 | 528.7945
15739 | 11.357 | 33.15 | 11.357 | 0.1075711 | 474.7813 | 528.7022
15736 | 11.379 | 33.15 | 11.379 | 0.1077686 | 474.6908 | 528.7059
15739 | 11.401 | 33.15 | 11.401 | 0.1079661 | 474.7813 | 528.9111
15739 | 11.422 | 33.15 | 11.422 | 0.1081546 | 474.7813 | 529.0108
15739 | 11.445 | 33.15 | 11.445 | 0.108361 | 474.7813 | 529.12
15736 | 11.467 | 33.15 | 11.467 | 0.1085584 | 474.6908 | 529.1236
15732 | 11.488 | 33.15 | 11.488 | 0.1087468 | 474.5701 | 529.0888
15736 | 11.511 | 33.15 | 11.511 | 0.1089531 | 474.6908 | 529.3325
15736 | 11.533 | 33.15 | 11.533 | 0.1091503 | 474.6908 | 529.4369
15736 | 11.555 | 33.15 | 11.555 | 0.1093476 | 474.6908 | 529.5413
15732 | 11.578 | 33.15 | 11.578 | 0.1095537 | 474.5701 | 529.5159
15729 | 11.599 | 33.15 | 11.599 | 0.1097419 | 474.4796 | 529.5145
15732 | 11.622 | 33.15 | 11.622 | 0.109948 | 474.5701 | 529.7247
15732 | 11.644 | 33.15 | 11.644 | 0.1101451 | 474.5701 | 529.8291
15732 | 11.667 | 33.15 | 11.667 | 0.110351 | 474.5701 | 529.9382
15726 | 11.689 | 33.15 | 11.689 | 0.110548 | 474.3891 | 529.8405
15726 | 11.711 | 33.15 | 11.711 | 0.110745 | 474.3891 | 529.9449
15726 | 11.734 | 33.15 | 11.734 | 0.1109509 | 474.3891 | 530.054
15729 | 11.757 | 33.15 | 11.757 | 0.1111567 | 474.4796 | 530.2642
15723 | 11.78 | 33.15 | 11.78 | 0.1113625 | 474.2986 | 530.171
15726 | 11.802 | 33.15 | 11.802 | 0.1115593 | 474.3891 | 530.3765
15720 | 11.825 | 33.15 | 11.825 | 0.111765 | 474.2081 | 530.2833
15723 | 11.848 | 33.15 | 11.848 | 0.1119706 | 474.2986 | 530.4935
15720 | 11.87 | 33.15 | 11.87 | 0.1121673 | 474.2081 | 530.4967
15723 | 11.893 | 33.15 | 11.893 | 0.1123729 | 474.2986 | 530.707
15720 | 11.916 | 33.15 | 11.916 | 0.1125784 | 474.2081 | 530.7148
15720 | 11.94 | 33.15 | 11.94 | 0.1127928 | 474.2081 | 530.8286
15720 | 11.962 | 33.15 | 11.962 | 0.1129893 | 474.2081 | 530.9329
15720 | 11.986 | 33.15 | 11.986 | 0.1132037 | 474.2081 | 531.0467
15716 | 12.009 | 33.15 | 12.009 | 0.113409 | 474.0875 | 531.0206
15713 | 12.032 | 33.15 | 12.032 | 0.1136144 | 473.997 | 531.0283
15710 | 12.056 | 33.15 | 12.056 | 0.1138286 | 473.9065 | 531.0407
15713 | 12.079 | 33.15 | 12.079 | 0.1140338 | 473.997 | 531.2511
15710 | 12.102 | 33.15 | 12.102 | 0.114239 | 473.9065 | 531.2586
15710 | 12.126 | 33.15 | 12.126 | 0.1144531 | 473.9065 | 531.3724
15707 | 12.149 | 33.15 | 12.149 | 0.1146582 | 473.816 | 531.3799
15707 | 12.173 | 33.15 | 12.173 | 0.1148721 | 473.816 | 531.4936
15704 | 12.197 | 33.15 | 12.197 | 0.1150861 | 473.7255 | 531.5058
15707 | 12.22 | 33.15 | 12.22 | 0.115291 | 473.816 | 531.7163
15704 | 12.244 | 33.15 | 12.244 | 0.1155049 | 473.7255 | 531.7284
15701 | 12.268 | 33.15 | 12.268 | 0.1157187 | 473.635 | 531.7405
15701 | 12.292 | 33.15 | 12.292 | 0.1159324 | 473.635 | 531.8542
15701 | 12.316 | 33.15 | 12.316 | 0.1161461 | 473.635 | 531.9679
15701 | 12.339 | 33.15 | 12.339 | 0.1163509 | 473.635 | 532.0768
15697 | 12.365 | 33.15 | 12.365 | 0.1165823 | 473.5143 | 532.0644
15694 | 12.388 | 33.15 | 12.388 | 0.116787 | 473.4238 | 532.0716
15691 | 12.413 | 33.15 | 12.413 | 0.1170094 | 473.3333 | 532.0882
15694 | 12.437 | 33.15 | 12.437 | 0.1172229 | 473.4238 | 532.3036
15691 | 12.462 | 33.15 | 12.462 | 0.1174452 | 473.3333 | 532.3201
15688 | 12.487 | 33.15 | 12.487 | 0.1176675 | 473.2428 | 532.3367
15685 | 12.512 | 33.15 | 12.512 | 0.1178897 | 473.1523 | 532.3532
15688 | 12.536 | 33.15 | 12.536 | 0.118103 | 473.2428 | 532.5686
15688 | 12.561 | 33.15 | 12.561 | 0.1183251 | 473.2428 | 532.6869
15688 | 12.587 | 33.15 | 12.587 | 0.1185561 | 473.2428 | 532.8099
15681 | 12.611 | 33.15 | 12.611 | 0.1187692 | 473.0317 | 532.6857
15681 | 12.637 | 33.15 | 12.637 | 0.1190001 | 473.0317 | 532.8087
15678 | 12.662 | 33.15 | 12.662 | 0.119222 | 472.9412 | 532.825
15678 | 12.687 | 33.15 | 12.687 | 0.1194439 | 472.9412 | 532.9432
15675 | 12.713 | 33.15 | 12.713 | 0.1196746 | 472.8507 | 532.9642
15672 | 12.738 | 33.15 | 12.738 | 0.1198964 | 472.7602 | 532.9804
15669 | 12.763 | 33.15 | 12.763 | 0.1201181 | 472.6697 | 532.9965
15672 | 12.79 | 33.15 | 12.79 | 0.1203575 | 472.7602 | 533.2262
15669 | 12.816 | 33.15 | 12.816 | 0.120588 | 472.6697 | 533.247
15669 | 12.842 | 33.15 | 12.842 | 0.1208184 | 472.6697 | 533.3699
15662 | 12.869 | 33.15 | 12.869 | 0.1210577 | 472.4585 | 533.2592
15659 | 12.895 | 33.15 | 12.895 | 0.121288 | 472.368 | 533.2799
15662 | 12.921 | 33.15 | 12.921 | 0.1215183 | 472.4585 | 533.5049
15659 | 12.948 | 33.15 | 12.948 | 0.1217573 | 472.368 | 533.5302
15659 | 12.975 | 33.15 | 12.975 | 0.1219964 | 472.368 | 533.6578
15653 | 13.002 | 33.15 | 13.002 | 0.1222353 | 472.187 | 533.5808
15653 | 13.029 | 33.15 | 13.029 | 0.1224742 | 472.187 | 533.7083
15653 | 13.056 | 33.15 | 13.056 | 0.1227131 | 472.187 | 533.8358
15650 | 13.083 | 33.15 | 13.083 | 0.1229519 | 472.0965 | 533.8609
15646 | 13.111 | 33.15 | 13.111 | 0.1231995 | 471.9759 | 533.8566
15640 | 13.138 | 33.15 | 13.138 | 0.1234381 | 471.7949 | 533.7793
15640 | 13.166 | 33.15 | 13.166 | 0.1236856 | 471.7949 | 533.9114
15640 | 13.194 | 33.15 | 13.194 | 0.123933 | 471.7949 | 534.0435
15637 | 13.221 | 33.15 | 13.221 | 0.1241715 | 471.7044 | 534.0684
15634 | 13.25 | 33.15 | 13.25 | 0.1244276 | 471.6139 | 534.1027
15627 | 13.279 | 33.15 | 13.279 | 0.1246836 | 471.4027 | 534.0003
15627 | 13.307 | 33.15 | 13.307 | 0.1249308 | 471.4027 | 534.1323
15627 | 13.337 | 33.15 | 13.337 | 0.1251955 | 471.4027 | 534.2737
15627 | 13.365 | 33.15 | 13.365 | 0.1254425 | 471.4027 | 534.4057
15621 | 13.395 | 33.15 | 13.395 | 0.1257071 | 471.2217 | 534.3419
15618 | 13.425 | 33.15 | 13.425 | 0.1259716 | 471.1312 | 534.3806
15614 | 13.454 | 33.15 | 13.454 | 0.1262273 | 471.0106 | 534.3803
15614 | 13.485 | 33.15 | 13.485 | 0.1265005 | 471.0106 | 534.5263
15608 | 13.515 | 33.15 | 13.515 | 0.1267648 | 470.8296 | 534.4622
15602 | 13.546 | 33.15 | 13.546 | 0.1270379 | 470.6486 | 534.4026
15599 | 13.577 | 33.15 | 13.577 | 0.1273108 | 470.5581 | 534.4457
15599 | 13.608 | 33.15 | 13.608 | 0.1275837 | 470.5581 | 534.5916
15595 | 13.64 | 33.15 | 13.64 | 0.1278654 | 470.4374 | 534.6051
15589 | 13.672 | 33.15 | 13.672 | 0.1281469 | 470.2564 | 534.5499
15586 | 13.704 | 33.15 | 13.704 | 0.1284284 | 470.1659 | 534.5974
15579 | 13.737 | 33.15 | 13.737 | 0.1287186 | 469.9548 | 534.5124
15576 | 13.77 | 33.15 | 13.77 | 0.1290087 | 469.8643 | 534.5646
15573 | 13.804 | 33.15 | 13.804 | 0.1293075 | 469.7738 | 534.6213
15567 | 13.838 | 33.15 | 13.838 | 0.1296062 | 469.5928 | 534.575
15560 | 13.872 | 33.15 | 13.872 | 0.1299048 | 469.3816 | 534.4942
15557 | 13.907 | 33.15 | 13.907 | 0.1302121 | 469.2911 | 534.5554
15551 | 13.942 | 33.15 | 13.942 | 0.1305194 | 469.1101 | 534.5134
15544 | 13.977 | 33.15 | 13.977 | 0.1308265 | 468.8989 | 534.4369
15535 | 14.013 | 33.15 | 14.013 | 0.1311423 | 468.6275 | 534.2962
15525 | 14.049 | 33.15 | 14.049 | 0.131458 | 468.3258 | 534.1209
15516 | 14.086 | 33.15 | 14.086 | 0.1317824 | 468.0543 | 533.9844
15512 | 14.124 | 33.15 | 14.124 | 0.1321154 | 467.9336 | 534.0246
15503 | 14.161 | 33.15 | 14.161 | 0.1324395 | 467.6621 | 533.8878
15490 | 14.198 | 33.15 | 14.198 | 0.1327636 | 467.27 | 533.613
15477 | 14.238 | 33.15 | 14.238 | 0.1331138 | 466.8778 | 533.3519
15471 | 14.277 | 33.15 | 14.277 | 0.1334551 | 466.6968 | 533.3271
15461 | 14.316 | 33.15 | 14.316 | 0.1337964 | 466.3952 | 533.1643
15449 | 14.355 | 33.15 | 14.355 | 0.1341375 | 466.0332 | 532.9322
15433 | 14.395 | 33.15 | 14.395 | 0.1344872 | 465.5505 | 532.5665
15420 | 14.436 | 33.15 | 14.436 | 0.1348455 | 465.1584 | 532.3086
15404 | 14.476 | 33.15 | 14.476 | 0.135195 | 464.6757 | 531.9422
15391 | 14.517 | 33.15 | 14.517 | 0.1355531 | 464.2836 | 531.6836
15369 | 14.56 | 33.15 | 14.56 | 0.1359285 | 463.6199 | 531.123
15350 | 14.601 | 33.15 | 14.601 | 0.1362863 | 463.0468 | 530.6562
15331 | 14.643 | 33.15 | 14.643 | 0.1366528 | 462.4736 | 530.1936
15312 | 14.685 | 33.15 | 14.685 | 0.1370191 | 461.9005 | 529.7305
15292 | 14.727 | 33.15 | 14.727 | 0.1373852 | 461.2971 | 529.2324
15267 | 14.769 | 33.15 | 14.769 | 0.1377512 | 460.543 | 528.5606
15241 | 14.813 | 33.15 | 14.813 | 0.1381345 | 459.7587 | 527.8627
15216 | 14.856 | 33.15 | 14.856 | 0.138509 | 459.0045 | 527.1942
15194 | 14.899 | 33.15 | 14.899 | 0.1388833 | 458.3409 | 526.6291
15165 | 14.942 | 33.15 | 14.942 | 0.1392575 | 457.4661 | 525.8206
15136 | 14.985 | 33.15 | 14.985 | 0.1396315 | 456.5913 | 525.0115
15104 | 15.028 | 33.15 | 15.028 | 0.1400054 | 455.6259 | 524.0974
15076 | 15.072 | 33.15 | 15.072 | 0.1403878 | 454.7813 | 523.3259
15041 | 15.115 | 33.15 | 15.115 | 0.1407614 | 453.7255 | 522.3061
15009 | 15.16 | 33.15 | 15.16 | 0.1411523 | 452.7602 | 521.3986
14974 | 15.203 | 33.15 | 15.203 | 0.1415256 | 451.7044 | 520.377
14939 | 15.247 | 33.15 | 15.247 | 0.1419075 | 450.6486 | 519.359
14897 | 15.292 | 33.15 | 15.292 | 0.1422979 | 449.3816 | 518.101
14862 | 15.336 | 33.15 | 15.336 | 0.1426794 | 448.3258 | 517.081
14821 | 15.38 | 33.15 | 15.38 | 0.1430608 | 447.089 | 515.8513
14776 | 15.424 | 33.15 | 15.424 | 0.1434421 | 445.7315 | 514.4812
14731 | 15.468 | 33.15 | 15.468 | 0.1438232 | 444.3741 | 513.1098
14687 | 15.512 | 33.15 | 15.512 | 0.1442042 | 443.0468 | 511.7722
14645 | 15.557 | 33.15 | 15.557 | 0.1445937 | 441.7798 | 510.5075
14594 | 15.601 | 33.15 | 15.601 | 0.1449744 | 440.2413 | 508.9234
14540 | 15.646 | 33.15 | 15.646 | 0.1453636 | 438.6124 | 507.2377
14489 | 15.692 | 33.15 | 15.692 | 0.1457613 | 437.0739 | 505.6595
14438 | 15.736 | 33.15 | 15.736 | 0.1461415 | 435.5354 | 504.0713
14387 | 15.781 | 33.15 | 15.781 | 0.1465303 | 433.997 | 502.486
14323 | 15.825 | 33.15 | 15.825 | 0.1469102 | 432.0664 | 500.4409
14263 | 15.871 | 33.15 | 15.871 | 0.1473073 | 430.2564 | 498.5424
14199 | 15.916 | 33.15 | 15.916 | 0.1476956 | 428.3258 | 496.4981
14135 | 15.961 | 33.15 | 15.961 | 0.1480837 | 426.3952 | 494.4521
14068 | 16.006 | 33.15 | 16.006 | 0.1484717 | 424.3741 | 492.2994
13998 | 16.052 | 33.15 | 16.052 | 0.1488682 | 422.2624 | 490.044
13925 | 16.098 | 33.15 | 16.098 | 0.1492645 | 420.0603 | 487.6816
13848 | 16.144 | 33.15 | 16.144 | 0.1496606 | 417.7376 | 485.1771
13772 | 16.19 | 33.15 | 16.19 | 0.1500566 | 415.4449 | 482.7055
13689 | 16.236 | 33.15 | 16.236 | 0.1504524 | 412.9412 | 479.9863
13603 | 16.282 | 33.15 | 16.282 | 0.1508481 | 410.3469 | 477.1596
13514 | 16.329 | 33.15 | 16.329 | 0.1512522 | 407.6621 | 474.2293
13418 | 16.376 | 33.15 | 16.376 | 0.1516561 | 404.7662 | 471.0507
13319 | 16.423 | 33.15 | 16.423 | 0.1520599 | 401.7798 | 467.7641
13217 | 16.47 | 33.15 | 16.47 | 0.1524635 | 398.7029 | 464.3692
13106 | 16.516 | 33.15 | 16.516 | 0.1528584 | 395.3544 | 460.6512
12984 | 16.563 | 33.15 | 16.563 | 0.1532617 | 391.6742 | 456.5472
12863 | 16.612 | 33.15 | 16.612 | 0.153682 | 388.0241 | 452.4827
12742 | 16.657 | 33.15 | 16.657 | 0.1540678 | 384.3741 | 448.3992
12618 | 16.699 | 33.15 | 16.699 | 0.1544278 | 380.6335 | 444.1955
12497 | 16.74 | 33.15 | 16.74 | 0.1547791 | 376.9834 | 440.0904

## Parte elástica
Tensão | Deformação |  | 386.3302 | 0
386.3302 | 0 |  | 387.2754 | 0.0001404125
387.2754 | 0.0001404125 |  | 388.1287 | 0.0002808054
388.1287 | 0.0002808054 |  | 388.9515 | 0.0004211785
388.9515 | 0.0004211785 |  | 389.6823 | 0.0005615319
389.6823 | 0.0005615319 |  | 390.4444 | 0.000702847
390.4444 | 0.000702847 |  | 391.3632 | 0.00085101
391.3632 | 0.00085101 |  | 391.9101 | 0.0009913031
391.9101 | 0.0009913031 |  | 392.857 | 0.001131577
392.857 | 0.001131577 |  | 393.4999 | 0.001280657
393.4999 | 0.001280657 |  | 394.3581 | 0.001428734
394.3581 | 0.001428734 |  | 395.0014 | 0.00157777
395.0014 | 0.00157777 |  | 395.5523 | 0.001725804
395.5523 | 0.001725804 |  | 396.5961 | 0.001874795
396.5961 | 0.001874795 |  | 397.2396 | 0.002022785
397.2396 | 0.002022785 |  | 397.9761 | 0.002171732
397.9761 | 0.002171732 |  | 398.7159 | 0.002328495
398.7159 | 0.002328495 |  | 399.3667 | 0.00249307
399.3667 | 0.00249307 |  | 400.2301 | 0.002649782
400.2301 | 0.002649782 |  | 400.9705 | 0.00280647
400.9705 | 0.00280647 |  | 401.8344 | 0.002963134
401.8344 | 0.002963134 |  | 402.5785 | 0.003127604
402.5785 | 0.003127604 |  | 403.2303 | 0.003292047
403.2303 | 0.003292047 |  | 404.0985 | 0.003457442
404.0985 | 0.003457442 |  | 404.8432 | 0.00362183
404.8432 | 0.00362183 |  | 405.7115 | 0.003786192
405.7115 | 0.003786192 |  | 406.272 | 0.003951505
406.272 | 0.003951505 |  | 407.1099 | 0.004115813
407.1099 | 0.004115813 |  | 407.763 | 0.004280094
407.763 | 0.004280094 |  | 408.6358 | 0.004453146
408.6358 | 0.004453146 |  | 409.2893 | 0.004617371
409.2893 | 0.004617371 |  | 410.0392 | 0.004790365
410.0392 | 0.004790365 |  | 410.6931 | 0.004954535
410.6931 | 0.004954535 |  | 411.567 | 0.00512747
411.567 | 0.00512747 |  | 412.2249 | 0.005300376
412.2249 | 0.005300376 |  | 412.8794 | 0.005464462
412.8794 | 0.005464462 |  | 413.541 | 0.005645121
413.541 | 0.005645121 |  | 414.2922 | 0.005817938
414.2922 | 0.005817938 |  | 415.0746 | 0.005990724
415.0746 | 0.005990724 |  | 415.7336 | 0.00616348
415.7336 | 0.00616348 |  | 416.3924 | 0.006335231
416.3924 | 0.006335231 |  | 416.959 | 0.006507928
416.959 | 0.006507928 |  | 417.7114 | 0.006680596
417.7114 | 0.006680596 |  | 418.5877 | 0.006853233
418.5877 | 0.006853233 |  | 419.1546 | 0.007024865
419.1546 | 0.007024865 |  | 419.7257 | 0.007206218
419.7257 | 0.007206218 |  | 420.3824 | 0.007369991
420.3824 | 0.007369991 |  | 421.1392 | 0.007550307
421.1392 | 0.007550307 |  | 421.8962 | 0.007730589
421.8962 | 0.007730589 |  | 422.3714 | 0.007903045
422.3714 | 0.007903045 |  | 423.0327 | 0.008075472
423.0327 | 0.008075472 |  | 423.6008 | 0.008246895
423.6008 | 0.008246895 |  | 424.3863 | 0.008419262
424.3863 | 0.008419262 |  | 424.9243 | 0.008591599
424.9243 | 0.008591599 |  | 425.1177 | 0.008755147
425.1177 | 0.008755147 |  | 425.9658 | 0.008927426
425.9658 | 0.008927426 |  | 426.7212 | 0.009099676
426.7212 | 0.009099676 |  | 427.4144 | 0.009270924
427.4144 | 0.009270924 |  | 427.9842 | 0.009443114
427.9842 | 0.009443114 |  | 428.4334 | 0.009623056
428.4334 | 0.009623056 |  | 429.0966 | 0.009795186
429.0966 | 0.009795186 |  | 429.791 | 0.009967287
429.791 | 0.009967287 |  | 430.4546 | 0.01013936
430.4546 | 0.01013936 |  | 430.9007 | 0.01031043
430.9007 | 0.01031043 |  | 431.3817 | 0.01049021
431.3817 | 0.01049021 |  | 431.9565 | 0.01067094
431.9565 | 0.01067094 |  | 432.6204 | 0.01084192
432.6204 | 0.01084192 |  | 433.1917 | 0.01101384
433.1917 | 0.01101384 |  | 433.7632 | 0.01118573
433.7632 | 0.01118573 |  | 434.2484 | 0.01137312
434.2484 | 0.01137312 |  | 434.8203 | 0.01154495
434.8203 | 0.01154495 |  | 435.4855 | 0.01171675
435.4855 | 0.01171675 |  | 436.0578 | 0.01188852
436.0578 | 0.01188852 |  | 436.6335 | 0.01206802
436.6335 | 0.01206802 |  | 437.1162 | 0.01224749
437.1162 | 0.01224749 |  | 437.5645 | 0.01241917
437.5645 | 0.01241917 |  | 438.2306 | 0.01259082
438.2306 | 0.01259082 |  | 438.8071 | 0.0127702
438.8071 | 0.0127702 |  | 439.1932 | 0.01294082
439.1932 | 0.01294082 |  | 439.677 | 0.0131211
439.677 | 0.0131211 |  | 440.2501 | 0.01329166
440.2501 | 0.01329166 |  | 440.8237 | 0.01346316
440.8237 | 0.01346316 |  | 441.273 | 0.01363463
441.273 | 0.01363463 |  | 441.8505 | 0.01381382
441.8505 | 0.01381382 |  | 442.2412 | 0.01399298
442.2412 | 0.01399298 |  | 442.8155 | 0.01416436
442.8155 | 0.01416436 |  | 443.2999 | 0.01434345
443.2999 | 0.01434345 |  | 443.8434 | 0.01451477
443.8434 | 0.01451477 |  | 444.2312 | 0.01468606
444.2312 | 0.01468606 |  | 444.716 | 0.01486506
444.716 | 0.01486506 |  | 445.2907 | 0.01503533
445.2907 | 0.01503533 |  | 445.866 | 0.01520653
445.866 | 0.01520653 |  | 446.2231 | 0.0153777
446.2231 | 0.0153777 |  | 446.6149 | 0.01555658
446.6149 | 0.01555658 |  | 447.097 | 0.01572769
447.097 | 0.01572769 |  | 447.6452 | 0.0159065
447.6452 | 0.0159065 |  | 448.1311 | 0.01608529
448.1311 | 0.01608529 |  | 448.5199 | 0.01625631
448.5199 | 0.01625631 |  | 448.8812 | 0.01643503
448.8812 | 0.01643503 |  | 449.4611 | 0.01661372
449.4611 | 0.01661372 |  | 450.0378 | 0.01678465
450.0378 | 0.01678465 |  | 450.4306 | 0.01696327
450.4306 | 0.01696327 |  | 450.9139 | 0.01713414
450.9139 | 0.01713414 |  | 451.2757 | 0.01731271
451.2757 | 0.01731271 |  | 451.8565 | 0.01749124
451.8565 | 0.01749124 |  | 452.2463 | 0.01766202
452.2463 | 0.01766202 |  | 452.7023 | 0.01784049
452.7023 | 0.01784049 |  | 453.0924 | 0.01801121
453.0924 | 0.01801121 |  | 453.4548 | 0.01818962
453.4548 | 0.01818962 |  | 453.8485 | 0.01836799
453.8485 | 0.01836799 |  | 454.4302 | 0.01854634
454.4302 | 0.01854634 |  | 454.8207 | 0.01871694
454.8207 | 0.01871694 |  | 455.1836 | 0.01889522
455.1836 | 0.01889522 |  | 455.5778 | 0.01907347
455.5778 | 0.01907347 |  | 456.0353 | 0.01925265
456.0353 | 0.01925265 |  | 456.4258 | 0.01942216
456.4258 | 0.01942216 |  | 457.0049 | 0.01959262
457.0049 | 0.01959262 |  | 457.2743 | 0.01977074
457.2743 | 0.01977074 |  | 457.6656 | 0.01994113
457.6656 | 0.01994113 |  | 458.1585 | 0.02012786
458.1585 | 0.02012786 |  | 458.6163 | 0.02030589
458.6163 | 0.02030589 |  | 459.0075 | 0.02047523
459.0075 | 0.02047523 |  | 459.2778 | 0.02065416
459.2778 | 0.02065416 |  | 459.6692 | 0.02082344
459.6692 | 0.02082344 |  | 460.0373 | 0.02101
460.0373 | 0.02101 |  | 460.5235 | 0.02118018
460.5235 | 0.02118018 |  | 461.0134 | 0.02135802
461.0134 | 0.02135802 |  | 461.1896 | 0.02153583
461.1896 | 0.02153583 |  | 461.5855 | 0.02171361
461.5855 | 0.02171361 |  | 462.0443 | 0.02189136
462.0443 | 0.02189136 |  | 462.5347 | 0.02206907
462.5347 | 0.02206907 |  | 462.8372 | 0.02224772
462.8372 | 0.02224772 |  | 463.2022 | 0.02242537
463.2022 | 0.02242537 |  | 463.5987 | 0.02260299
463.5987 | 0.02260299 |  | 463.9639 | 0.02278058
463.9639 | 0.02278058 |  | 464.3571 | 0.02295046
464.3571 | 0.02295046 |  | 464.6317 | 0.02313567
464.6317 | 0.02313567 |  | 465.0291 | 0.02331412
465.0291 | 0.02331412 |  | 465.3946 | 0.02349158
465.3946 | 0.02349158 |  | 465.8861 | 0.02366901
465.8861 | 0.02366901 |  | 466.1576 | 0.02384642
466.1576 | 0.02384642 |  | 466.4569 | 0.02401611
466.4569 | 0.02401611 |  | 466.7321 | 0.02420112
466.7321 | 0.02420112 |  | 467.2245 | 0.02437939
467.2245 | 0.02437939 |  | 467.7166 | 0.02455666
467.7166 | 0.02455666 |  | 468.0829 | 0.0247339
468.0829 | 0.0247339 |  | 468.2604 | 0.02491111
468.2604 | 0.02491111 |  | 468.6583 | 0.02508829
468.6583 | 0.02508829 |  | 469.0564 | 0.02526544
469.0564 | 0.02526544 |  | 469.329 | 0.02544352
469.329 | 0.02544352 |  | 469.6013 | 0.0256206
469.6013 | 0.0256206 |  | 469.9051 | 0.02579766
469.9051 | 0.02579766 |  | 470.272 | 0.02597468
470.272 | 0.02597468 |  | 470.6706 | 0.02615167
470.6706 | 0.02615167 |  | 471.0377 | 0.02632863
471.0377 | 0.02632863 |  | 471.3419 | 0.02650556
471.3419 | 0.02650556 |  | 471.615 | 0.02668342
471.615 | 0.02668342 |  | 471.9193 | 0.02686028
471.9193 | 0.02686028 |  | 472.3815 | 0.02703712
472.3815 | 0.02703712 |  | 472.686 | 0.02721392
472.686 | 0.02721392 |  | 472.959 | 0.02739069
472.959 | 0.02739069 |  | 473.2362 | 0.02757603
473.2362 | 0.02757603 |  | 473.6357 | 0.02775274
473.6357 | 0.02775274 |  | 473.9089 | 0.02792942
473.9089 | 0.02792942 |  | 474.3086 | 0.02810606
474.3086 | 0.02810606 |  | 474.586 | 0.02829127
474.586 | 0.02829127 |  | 474.7963 | 0.02846785
474.7963 | 0.02846785 |  | 475.1646 | 0.0286444
475.1646 | 0.0286444 |  | 475.5687 | 0.02882951
475.5687 | 0.02882951 |  | 475.7476 | 0.029006
475.7476 | 0.029006 |  | 476.1162 | 0.02918245
476.1162 | 0.02918245 |  | 476.3267 | 0.02935888
476.3267 | 0.02935888 |  | 476.6996 | 0.02954385
476.6996 | 0.02954385 |  | 477.1038 | 0.02972784
477.1038 | 0.02972784 |  | 477.3783 | 0.02990512
477.3783 | 0.02990512 |  | 477.5574 | 0.03008142
477.5574 | 0.03008142 |  | 477.7402 | 0.03026531
477.7402 | 0.03026531 |  | 478.2366 | 0.03044249
478.2366 | 0.03044249 |  | 478.5426 | 0.0306187
478.5426 | 0.0306187 |  | 478.817 | 0.03079487
478.817 | 0.03079487 |  | 479.0951 | 0.03097863
479.0951 | 0.03097863 |  | 479.4018 | 0.03115569
479.4018 | 0.03115569 |  | 479.68 | 0.03133938
479.68 | 0.03133938 |  | 479.9547 | 0.03151542
479.9547 | 0.03151542 |  | 480.166 | 0.03169144
480.166 | 0.03169144 |  | 480.4449 | 0.03187598
480.4449 | 0.03187598 |  | 480.7239 | 0.03206049
480.7239 | 0.03206049 |  | 481.1294 | 0.03224401
481.1294 | 0.03224401 |  | 481.3134 | 0.03242845
481.3134 | 0.03242845 |  | 481.6202 | 0.03260431
481.6202 | 0.03260431 |  | 481.8953 | 0.03278013
481.8953 | 0.03278013 |  | 482.0753 | 0.03295592
482.0753 | 0.03295592 |  | 482.4817 | 0.03314023
482.4817 | 0.03314023 |  | 482.757 | 0.03331596
482.757 | 0.03331596 |  | 482.945 | 0.0335078
482.945 | 0.0335078 |  | 483.1251 | 0.03368346
483.1251 | 0.03368346 |  | 483.4324 | 0.0338591
483.4324 | 0.0338591 |  | 483.8075 | 0.03404324
483.8075 | 0.03404324 |  | 484.0196 | 0.03421881
484.0196 | 0.03421881 |  | 484.2995 | 0.03440289
484.2995 | 0.03440289 |  | 484.4799 | 0.03457839
484.4799 | 0.03457839 |  | 484.8867 | 0.03476146
484.8867 | 0.03476146 |  | 485.1667 | 0.03494544
485.1667 | 0.03494544 |  | 485.4469 | 0.03512938
485.4469 | 0.03512938 |  | 485.6593 | 0.03530476
485.6593 | 0.03530476 |  | 485.9392 | 0.03548769
485.9392 | 0.03548769 |  | 486.124 | 0.03567153
486.124 | 0.03567153 |  | 486.5276 | 0.03584682
486.5276 | 0.03584682 |  | 486.7126 | 0.03603059
486.7126 | 0.03603059 |  | 486.8016 | 0.03621339
486.8016 | 0.03621339 |  | 487.0822 | 0.0363971
487.0822 | 0.0363971 |  | 487.3905 | 0.03657226
487.3905 | 0.03657226 |  | 487.6671 | 0.03674739
487.6671 | 0.03674739 |  | 487.8523 | 0.036931
487.8523 | 0.036931 |  | 488.0412 | 0.03712215
488.0412 | 0.03712215 |  | 488.2542 | 0.03729718
488.2542 | 0.03729718 |  | 488.6304 | 0.03747974
488.6304 | 0.03747974 |  | 488.9396 | 0.03765566
488.9396 | 0.03765566 |  | 489.1246 | 0.03783816
489.1246 | 0.03783816 |  | 489.2143 | 0.03802157
489.2143 | 0.03802157 |  | 489.5871 | 0.03819644
489.5871 | 0.03819644 |  | 489.7763 | 0.03838735
489.7763 | 0.03838735 |  | 490.1812 | 0.03856216
490.1812 | 0.03856216 |  | 490.2711 | 0.03874544
490.2711 | 0.03874544 |  | 490.4563 | 0.03892774
490.4563 | 0.03892774 |  | 490.642 | 0.03911095
490.642 | 0.03911095 |  | 491.0472 | 0.03928563
491.0472 | 0.03928563 |  | 491.2325 | 0.03946784
491.2325 | 0.03946784 |  | 491.4184 | 0.03965095
491.4184 | 0.03965095 |  | 491.5084 | 0.03983403
491.5084 | 0.03983403 |  | 491.9176 | 0.04001614
491.9176 | 0.04001614 |  | 492.1954 | 0.04019066
492.1954 | 0.04019066 |  | 492.513 | 0.04038119
492.513 | 0.04038119 |  | 492.6032 | 0.04056413
492.6032 | 0.04056413 |  | 492.7851 | 0.04073856
492.7851 | 0.04073856 |  | 493.0672 | 0.04092144
493.0672 | 0.04092144 |  | 493.381 | 0.04110335
493.381 | 0.04110335 |  | 493.4712 | 0.04128616
493.4712 | 0.04128616 |  | 493.657 | 0.041468
493.657 | 0.041468 |  | 493.8433 | 0.04165075
493.8433 | 0.04165075 |  | 494.1257 | 0.04183347
494.1257 | 0.04183347 |  | 494.3437 | 0.04201521
494.3437 | 0.04201521 |  | 494.5301 | 0.04219785
494.5301 | 0.04219785 |  | 494.7161 | 0.04237953
494.7161 | 0.04237953 |  | 494.9026 | 0.04256211
494.9026 | 0.04256211 |  | 495.1849 | 0.04274372
495.1849 | 0.04274372 |  | 495.4997 | 0.04292623
495.4997 | 0.04292623 |  | 495.6864 | 0.04310871
495.6864 | 0.04310871 |  | 495.7764 | 0.04329022
495.7764 | 0.04329022 |  | 496.0593 | 0.04347264
496.0593 | 0.04347264 |  | 496.2819 | 0.04366254
496.2819 | 0.04366254 |  | 496.5645 | 0.04384395
496.5645 | 0.04384395 |  | 496.655 | 0.04402626
496.655 | 0.04402626 |  | 496.7451 | 0.04420761
496.7451 | 0.04420761 |  | 496.932 | 0.04438985
496.932 | 0.04438985 |  | 497.3437 | 0.04457207
497.3437 | 0.04457207 |  | 497.4339 | 0.04475331
497.4339 | 0.04475331 |  | 497.62464 | 0.04494297
497.62464 | 0.04494297 |  | 497.7111 | 0.04511664
497.7111 | 0.04511664 |  | 497.9946 | 0.04529872
497.9946 | 0.04529872 |  | 498.2138 | 0.04548077
498.2138 | 0.04548077 |  | 498.5012 | 0.04567029
498.5012 | 0.04567029 |  | 498.5914 | 0.04585134
498.5914 | 0.04585134 |  | 498.7787 | 0.04603328
498.7787 | 0.04603328 |  | 499.062 | 0.04621426
499.062 | 0.04621426 |  | 499.3818 | 0.04640364
499.3818 | 0.04640364 |  | 499.4726 | 0.04658549
499.4726 | 0.04658549 |  | 499.5629 | 0.04676637
499.5629 | 0.04676637 |  | 499.8469 | 0.04694815
499.8469 | 0.04694815 |  | 499.9415 | 0.0471374
499.9415 | 0.0471374 |  | 500.2536 | 0.04731068
500.2536 | 0.04731068 |  | 500.4392 | 0.04749986
500.4449 | 0.04749986 |  | 500.4449 | 0.04768151
500.4392 | 0.04768151 |  | 500.7272 | 0.04787061
500.7272 | 0.04787061 |  | 500.9143 | 0.04805126
500.9143 | 0.04805126 |  | 501.2347 | 0.04824029
501.2347 | 0.04824029 |  | 501.3257 | 0.04842181
501.3257 | 0.04842181 |  | 501.5172 | 0.04861077
501.5172 | 0.04861077 |  | 501.7045 | 0.04879129
501.7045 | 0.04879129 |  | 501.7955 | 0.0489727
501.7955 | 0.0489727 |  | 502.0839 | 0.04916156
502.0839 | 0.04916156 |  | 502.1749 | 0.04934291
502.1749 | 0.04934291 |  | 502.3624 | 0.04952329
502.3624 | 0.04952329 |  | 502.4535 | 0.04970457
502.4535 | 0.04970457 |  | 502.8712 | 0.0498933
502.8712 | 0.0498933 |  | 502.9619 | 0.05007358
502.9619 | 0.05007358 |  | 503.0568 | 0.05026223
503.0568 | 0.05026223 |  | 503.1517 | 0.05045085
503.1517 | 0.05045085 |  | 503.5617 | 0.05062356
503.5617 | 0.05062356 |  | 503.6567 | 0.05081211
503.6567 | 0.05081211 |  | 503.9456 | 0.05100062
503.9456 | 0.05100062 |  | 504.0368 | 0.05118164
504.0368 | 0.05118164 |  | 504.2288 | 0.05137008
504.2288 | 0.05137008 |  | 504.3238 | 0.05155849
504.3238 | 0.05155849 |  | 504.6415 | 0.0517394
504.6415 | 0.0517394 |  | 504.7323 | 0.05191935
504.7323 | 0.05191935 |  | 504.8274 | 0.05210766
504.8274 | 0.05210766 |  | 505.0196 | 0.05229593
505.0196 | 0.05229593 |  | 505.208 | 0.05247671
505.208 | 0.05247671 |  | 505.4002 | 0.05266491
505.4002 | 0.05266491 |  | 505.4953 | 0.05285307
505.4953 | 0.05285307 |  | 505.6834 | 0.05303282
505.6834 | 0.05303282 |  | 505.7785 | 0.05322092
505.7785 | 0.05322092 |  | 506.1005 | 0.05340898
506.1005 | 0.05340898 |  | 506.2929 | 0.053597
506.2929 | 0.053597 |  | 506.3822 | 0.05378499
506.4853 | 0.05378499 |  | 506.4853 | 0.0539655
506.3822 | 0.0539655 |  | 506.5704 | 0.05414505
506.5704 | 0.05414505 |  | 506.8602 | 0.05433294
506.8602 | 0.05433294 |  | 506.9517 | 0.05451335
506.9517 | 0.05451335 |  | 507.1442 | 0.05470117
507.1442 | 0.05470117 |  | 507.2395 | 0.05488895
507.2395 | 0.05488895 |  | 507.3309 | 0.05506926
507.3309 | 0.05506926 |  | 507.6572 | 0.05526441
507.6572 | 0.05526441 |  | 507.8461 | 0.05544465
507.8461 | 0.05544465 |  | 507.941 | 0.05563137
507.941 | 0.05563137 |  | 508.0363 | 0.05581898
508.0363 | 0.05581898 |  | 508.3227 | 0.05599912
508.3227 | 0.05599912 |  | 508.4181 | 0.05618666
508.4181 | 0.05618666 |  | 508.7388 | 0.05637416
508.7409 | 0.05637416 |  | 508.7409 | 0.05656163
508.7388 | 0.05656163 |  | 508.8304 | 0.05674164
508.8304 | 0.05674164 |  | 509.019 | 0.05692069
509.019 | 0.05692069 |  | 509.3074 | 0.05711641
509.3138 | 0.05711641 |  | 509.3138 | 0.05729539
509.3074 | 0.05729539 |  | 509.4966 | 0.05747527
509.4966 | 0.05747527 |  | 509.5958 | 0.05766995
509.5958 | 0.05766995 |  | 509.7851 | 0.05784976
509.7851 | 0.05784976 |  | 509.8805 | 0.05803695
509.8805 | 0.05803695 |  | 510.0737 | 0.05822411
510.0737 | 0.05822411 |  | 510.1649 | 0.05840289
510.1649 | 0.05840289 |  | 510.2646 | 0.05859832
510.2646 | 0.05859832 |  | 510.4926 | 0.05859832
510.5881 | 0.05878537 |  | 510.5881 | 0.05878537
510.4926 | 0.05859832 |  | 510.6836 | 0.05878537
510.6858 | 0.05878537 |  | 510.6858 | 0.05897238
510.6836 | 0.05897238 |  | 510.8806 | 0.05916677
510.8806 | 0.05916677 |  | 511.0782 | 0.05936205
511.0782 | 0.05936205 |  | 511.2753 | 0.05955636
511.2753 | 0.05955636 |  | 511.2849 | 0.05976635
511.2849 | 0.05976635 |  | 511.4825 | 0.05996151
511.4825 | 0.05996151 |  | 511.5856 | 0.0601631
511.5856 | 0.0601631 |  | 511.9139 | 0.06035818
511.9139 | 0.06035818 |  | 511.9153 | 0.0605523
511.9153 | 0.0605523 |  | 512.1088 | 0.06073899
512.1088 | 0.06073899 |  | 512.2125 | 0.06094135
512.2125 | 0.06094135 |  | 512.4061 | 0.06112796
512.4061 | 0.06112796 |  | 512.6034 | 0.06132193
512.6034 | 0.06132193 |  | 512.6991 | 0.06150847
512.6991 | 0.06150847 |  | 512.7947 | 0.06169498
512.7947 | 0.06169498 |  | 512.9926 | 0.06188976
512.9926 | 0.06188976 |  | 513.0921 | 0.06208358
513.0921 | 0.06208358 |  | 513.3228 | 0.06227829
513.3228 | 0.06227829 |  | 513.4222 | 0.06247203
513.4222 | 0.06247203 |  | 513.5141 | 0.06265098
513.5141 | 0.06265098 |  | 513.6136 | 0.06284465
513.6136 | 0.06284465 |  | 513.8112 | 0.06303829
513.8112 | 0.06303829 |  | 514.0051 | 0.06322451
514.0051 | 0.06322451 |  | 514.0983 | 0.0634107
514.1008 | 0.0634107 |  | 514.1008 | 0.06359685
514.0983 | 0.06359685 |  | 514.2965 | 0.06379127
514.2965 | 0.06379127 |  | 514.5887 | 0.06397735
514.5887 | 0.06397735 |  | 514.6882 | 0.06417077
514.6882 | 0.06417077 |  | 514.7814 | 0.06435678
514.7839 | 0.06435678 |  | 514.7839 | 0.06454276
514.7814 | 0.06454276 |  | 514.9754 | 0.0647287
514.9754 | 0.0647287 |  | 515.1738 | 0.06492289
515.1738 | 0.06492289 |  | 515.3691 | 0.06511612
515.4045 | 0.06511612 |  | 515.4045 | 0.06530196
515.3691 | 0.06530196 |  | 515.4649 | 0.06548776
515.4649 | 0.06548776 |  | 515.5569 | 0.06566617
515.5569 | 0.06566617 |  | 515.8835 | 0.06585926
515.8861 | 0.06585926 |  | 515.8861 | 0.06604496
515.8835 | 0.06604496 |  | 516.0788 | 0.06623798
516.0815 | 0.06623798 |  | 516.0815 | 0.06642361
516.0788 | 0.06642361 |  | 516.2731 | 0.0666092
516.2731 | 0.0666092 |  | 516.4717 | 0.06680303
516.4717 | 0.06680303 |  | 516.6591 | 0.06698029
516.6618 | 0.06698029 |  | 516.6618 | 0.06716578
516.6591 | 0.06716578 |  | 516.7549 | 0.06735123
516.7549 | 0.06735123 |  | 517.0442 | 0.06752931
517.0442 | 0.06752931 |  | 517.1362 | 0.06770736
517.1362 | 0.06770736 |  | 517.2278 | 0.06788446
517.2278 | 0.06788446 |  | 517.2972 | 0.06805419
517.3156 | 0.06805419 |  | 517.3156 | 0.06820921
517.2972 | 0.06820921 |  | 517.4718 | 0.06835596
517.4718 | 0.06835596 |  | 517.6911 | 0.0685256
517.6911 | 0.0685256 |  | 517.7432 | 0.06870256
517.7828 | 0.06870256 |  | 517.7828 | 0.0688804
517.7432 | 0.0688804 |  | 517.8391 | 0.06906553
517.8391 | 0.06906553 |  | 518.1654 | 0.06925064
518.1654 | 0.06925064 |  | 518.2613 | 0.06943571
518.2613 | 0.06943571 |  | 518.3572 | 0.06962075
518.3572 | 0.06962075 |  | 518.3581 | 0.06981307
518.3581 | 0.06981307 |  | 518.5528 | 0.06999804
518.5528 | 0.06999804 |  | 518.7476 | 0.07018297
518.7476 | 0.07018297 |  | 518.8448 | 0.07037611
518.8478 | 0.07037611 |  | 518.8478 | 0.07056097
518.8448 | 0.07056097 |  | 519.0434 | 0.07075312
519.0434 | 0.07075312 |  | 519.0442 | 0.07094523
519.0442 | 0.07094523 |  | 519.3431 | 0.07113821
519.4412 | 0.07113821 |  | 519.4412 | 0.07133025
519.3431 | 0.07133025 |  | 519.4433 | 0.07152316
519.4433 | 0.07152316 |  | 519.543 | 0.07171513
519.543 | 0.07171513 |  | 519.7422 | 0.07190796
519.7422 | 0.07190796 |  | 519.941 | 0.07209985
519.941 | 0.07209985 |  | 520.0408 | 0.0722917
520.0408 | 0.0722917 |  | 520.0419 | 0.07248443
520.0419 | 0.07248443 |  | 520.2408 | 0.07267621
520.2408 | 0.07267621 |  | 520.341 | 0.07286886
520.341 | 0.07286886 |  | 520.5405 | 0.07306787
520.5768 | 0.07306787 |  | 520.5768 | 0.07325224
520.5405 | 0.07325224 |  | 520.6446 | 0.07345208
520.6446 | 0.07345208 |  | 520.7448 | 0.07364458
520.7448 | 0.07364458 |  | 520.973 | 0.07382884
520.973 | 0.07382884 |  | 521.069 | 0.07401307
521.069 | 0.07401307 |  | 521.1244 | 0.07419726
521.165 | 0.07419726 |  | 521.165 | 0.07437321
521.1244 | 0.07437321 |  | 521.2203 | 0.07455734
521.2203 | 0.07455734 |  | 521.4449 | 0.07473414
521.4449 | 0.07473414 |  | 521.6402 | 0.07491819
521.6402 | 0.07491819 |  | 521.7248 | 0.07508673
521.7281 | 0.07508673 |  | 521.7281 | 0.07527073
521.7248 | 0.07527073 |  | 521.9121 | 0.0754392
521.9121 | 0.0754392 |  | 522.0119 | 0.07563042
522.0119 | 0.07563042 |  | 522.0926 | 0.07579975
522.1003 | 0.07579975 |  | 522.1003 | 0.07597542
522.0926 | 0.07597542 |  | 522.1847 | 0.07615197
522.1847 | 0.07615197 |  | 522.2764 | 0.07632758
522.2764 | 0.07632758 |  | 522.4646 | 0.07650406
522.5676 | 0.07650406 |  | 522.5676 | 0.0766878
522.4646 | 0.0766878 |  | 522.6485 | 0.07686422
522.6563 | 0.07686422 |  | 522.6563 | 0.07703971
522.6485 | 0.07703971 |  | 522.8379 | 0.07721152
522.8379 | 0.07721152 |  | 522.9329 | 0.07739331
522.9329 | 0.07739331 |  | 523.1183 | 0.07757506
523.1276 | 0.07757506 |  | 523.1276 | 0.07774769
523.1183 | 0.07774769 |  | 523.2181 | 0.07793846
523.2181 | 0.07793846 |  | 523.3084 | 0.07811104
523.3084 | 0.07811104 |  | 523.4937 | 0.07829266
523.5031 | 0.07829266 |  | 523.5031 | 0.07846517
523.4937 | 0.07846517 |  | 523.5983 | 0.07866488
523.5983 | 0.07866488 |  | 523.6886 | 0.07883732
523.6886 | 0.07883732 |  | 523.7789 | 0.07900974
523.7789 | 0.07900974 |  | 523.9737 | 0.0791912
523.9737 | 0.0791912 |  | 524.0641 | 0.07937263
524.0688 | 0.07937263 |  | 524.0688 | 0.07955402
524.0641 | 0.07955402 |  | 524.1591 | 0.07973538
524.1591 | 0.07973538 |  | 524.354 | 0.0799167
524.354 | 0.0799167 |  | 524.4491 | 0.080098
524.4491 | 0.080098 |  | 524.5346 | 0.08027926
524.5441 | 0.08027926 |  | 524.5441 | 0.08045143
524.5346 | 0.08045143 |  | 524.6296 | 0.08063262
524.6296 | 0.08063262 |  | 524.8196 | 0.08082285
524.8293 | 0.08082285 |  | 524.8293 | 0.08100398
524.9244 | 0.08100398 |  | 524.9244 | 0.08118507
524.8196 | 0.08118507 |  | 525.0096 | 0.08135709
525.0098 | 0.08135709 |  | 525.0098 | 0.08154717
525.0096 | 0.08154717 |  | 525.3045 | 0.08173722
525.3094 | 0.08173722 |  | 525.3094 | 0.08191818
525.3045 | 0.08191818 |  | 525.3993 | 0.08209911
525.3995 | 0.08209911 |  | 525.3995 | 0.08228906
525.3993 | 0.08228906 |  | 525.5992 | 0.08247896
525.5992 | 0.08247896 |  | 525.7943 | 0.08265979
525.7943 | 0.08265979 |  | 525.8938 | 0.08284963
525.8941 | 0.08284963 |  | 525.8941 | 0.08303943
525.8938 | 0.08303943 |  | 525.8982 | 0.08323823
525.8982 | 0.08323823 |  | 526.0982 | 0.08342796
526.0982 | 0.08342796 |  | 526.198 | 0.08361765
526.198 | 0.08361765 |  | 526.2978 | 0.0838073
526.2978 | 0.0838073 |  | 526.3021 | 0.08400595
526.3021 | 0.08400595 |  | 526.4019 | 0.08419553
526.4019 | 0.08419553 |  | 526.5017 | 0.08438508
526.5017 | 0.08438508 |  | 526.6015 | 0.08457459
526.6015 | 0.08457459 |  | 526.672 | 0.08477308
526.706 | 0.08477308 |  | 526.706 | 0.08496252
526.672 | 0.08496252 |  | 526.767 | 0.0851429
526.767 | 0.0851429 |  | 527.0054 | 0.08534128
527.0054 | 0.08534128 |  | 527.0711 | 0.08553962
527.1099 | 0.08553962 |  | 527.1099 | 0.0857199
527.0711 | 0.0857199 |  | 527.1708 | 0.08590916
527.1708 | 0.08590916 |  | 527.2706 | 0.08609838
527.2706 | 0.08609838 |  | 527.3704 | 0.08628756
527.3704 | 0.08628756 |  | 527.4694 | 0.08647671
527.6041 | 0.08647671 |  | 527.5739 | 0.08666583
527.4694 | 0.08666583 |  | 527.6041 | 0.08686391
527.5739 | 0.08686391 |  | 527.6736 | 0.08705295
527.6736 | 0.08705295 |  | 527.8739 | 0.08724195
527.8739 | 0.08724195 |  | 527.9784 | 0.08743992
527.9784 | 0.08743992 |  | 527.9815 | 0.08763784
527.9823 | 0.08763784 |  | 527.9823 | 0.08782674
527.9815 | 0.08782674 |  | 528.1818 | 0.0880156
528.1818 | 0.0880156 |  | 528.2816 | 0.08820442
528.2816 | 0.08820442 |  | 528.3898 | 0.08841118
528.3908 | 0.08841118 |  | 528.3908 | 0.08859993
528.3898 | 0.08859993 |  | 528.4896 | 0.08878864
528.4896 | 0.08878864 |  | 528.594 | 0.0889863
528.594 | 0.0889863 |  | 528.7022 | 0.08917494
528.7945 | 0.08917494 |  | 528.7059 | 0.08938151
528.7022 | 0.08938151 |  | 528.7945 | 0.08957905
528.7059 | 0.08957905 |  | 528.9111 | 0.08977656
528.9111 | 0.08977656 |  | 529.0108 | 0.08996505
529.0108 | 0.08996505 |  | 529.0888 | 0.09017145
529.12 | 0.09017145 |  | 529.12 | 0.09036883
529.1236 | 0.09036883 |  | 529.1236 | 0.09055721
529.0888 | 0.09055721 |  | 529.3325 | 0.09076349
529.3325 | 0.09076349 |  | 529.4369 | 0.09096076
529.4369 | 0.09096076 |  | 529.5145 | 0.09115799
529.5413 | 0.09115799 |  | 529.5159 | 0.09136415
529.5159 | 0.09136415 |  | 529.5413 | 0.09155234
529.5145 | 0.09155234 |  | 529.7247 | 0.09175841
529.7247 | 0.09175841 |  | 529.8291 | 0.09195549
529.8291 | 0.09195549 |  | 529.8405 | 0.09216148
529.9382 | 0.09216148 |  | 529.9382 | 0.09235847
529.8405 | 0.09235847 |  | 529.9449 | 0.09255543
529.9449 | 0.09255543 |  | 530.054 | 0.0927613
530.054 | 0.0927613 |  | 530.171 | 0.09296712
530.2642 | 0.09296712 |  | 530.2642 | 0.09317291
530.171 | 0.09317291 |  | 530.2833 | 0.0933697
530.3765 | 0.0933697 |  | 530.3765 | 0.0935754
530.2833 | 0.0935754 |  | 530.4935 | 0.09378106
530.4935 | 0.09378106 |  | 530.4967 | 0.09397773
530.4967 | 0.09397773 |  | 530.707 | 0.09418331
530.707 | 0.09418331 |  | 530.7148 | 0.09438884
530.7148 | 0.09438884 |  | 530.8286 | 0.09460327
530.8286 | 0.09460327 |  | 530.9329 | 0.09479978
530.9329 | 0.09479978 |  | 531.0206 | 0.09501412
531.0467 | 0.09501412 |  | 531.0283 | 0.09521948
531.0206 | 0.09521948 |  | 531.0407 | 0.0954248
531.0283 | 0.0954248 |  | 531.0467 | 0.095639
531.0407 | 0.095639 |  | 531.2511 | 0.09584423
531.2511 | 0.09584423 |  | 531.2586 | 0.09604942
531.2586 | 0.09604942 |  | 531.3724 | 0.09626349
531.3724 | 0.09626349 |  | 531.3799 | 0.0964686
531.3799 | 0.0964686 |  | 531.4936 | 0.09668257
531.4936 | 0.09668257 |  | 531.5058 | 0.09689651
531.5058 | 0.09689651 |  | 531.7163 | 0.09710148
531.7163 | 0.09710148 |  | 531.7284 | 0.09731532
531.7284 | 0.09731532 |  | 531.7405 | 0.09752912
531.7405 | 0.09752912 |  | 531.8542 | 0.09774287
531.8542 | 0.09774287 |  | 531.9679 | 0.09795658
531.9679 | 0.09795658 |  | 532.0644 | 0.09816134
532.0768 | 0.09816134 |  | 532.0716 | 0.09839275
532.0644 | 0.09839275 |  | 532.0768 | 0.09859742
532.0716 | 0.09859742 |  | 532.0882 | 0.09881984
532.0882 | 0.09881984 |  | 532.3036 | 0.09903332
532.3036 | 0.09903332 |  | 532.3201 | 0.09925564
532.3201 | 0.09925564 |  | 532.3367 | 0.09947791
532.3367 | 0.09947791 |  | 532.3532 | 0.09970013
532.3532 | 0.09970013 |  | 532.5686 | 0.09991342
532.5686 | 0.09991342 |  | 532.6857 | 0.1001355
532.6869 | 0.1001355 |  | 532.6869 | 0.1003665
532.8099 | 0.1003665 |  | 532.8087 | 0.1005797
532.6857 | 0.1005797 |  | 532.8099 | 0.1008105
532.8087 | 0.1008105 |  | 532.825 | 0.1010324
532.825 | 0.1010324 |  | 532.9432 | 0.1012543
532.9432 | 0.1012543 |  | 532.9642 | 0.101485
532.9642 | 0.101485 |  | 532.9804 | 0.1017068
532.9804 | 0.1017068 |  | 532.9965 | 0.1019285
532.9965 | 0.1019285 |  | 533.2262 | 0.1021679
533.2262 | 0.1021679 |  | 533.247 | 0.1023984
533.247 | 0.1023984 |  | 533.2592 | 0.1026289
533.3699 | 0.1026289 |  | 533.2799 | 0.1028681
533.2592 | 0.1028681 |  | 533.3699 | 0.1030984
533.2799 | 0.1030984 |  | 533.5049 | 0.1033287
533.5049 | 0.1033287 |  | 533.5302 | 0.1035678
533.5302 | 0.1035678 |  | 533.5808 | 0.1038068
533.6578 | 0.1038068 |  | 533.6578 | 0.1040458
533.5808 | 0.1040458 |  | 533.7083 | 0.1042847
533.7083 | 0.1042847 |  | 533.7793 | 0.1045235
533.8358 | 0.1045235 |  | 533.8358 | 0.1047623
533.8609 | 0.1047623 |  | 533.8566 | 0.1050099
533.8566 | 0.1050099 |  | 533.8609 | 0.1052486
533.7793 | 0.1052486 |  | 533.9114 | 0.105496
533.9114 | 0.105496 |  | 534.0003 | 0.1057434
534.0435 | 0.1057434 |  | 534.0435 | 0.1059819
534.0684 | 0.1059819 |  | 534.0684 | 0.106238
534.1027 | 0.106238 |  | 534.1027 | 0.1064941
534.0003 | 0.1064941 |  | 534.1323 | 0.1067412
534.1323 | 0.1067412 |  | 534.2737 | 0.1070059
534.2737 | 0.1070059 |  | 534.3419 | 0.107253
534.4057 | 0.107253 |  | 534.3803 | 0.1075176
534.3419 | 0.1075176 |  | 534.3806 | 0.1077821
534.3806 | 0.1077821 |  | 534.4026 | 0.1080377
534.3803 | 0.1080377 |  | 534.4057 | 0.1083109
534.5263 | 0.1083109 |  | 534.4457 | 0.1085752
534.4622 | 0.1085752 |  | 534.4622 | 0.1088483
534.4026 | 0.1088483 |  | 534.5124 | 0.1091213
534.4457 | 0.1091213 |  | 534.5263 | 0.1093942
534.5916 | 0.1093942 |  | 534.5499 | 0.1096758
534.6051 | 0.1096758 |  | 534.5646 | 0.1099574
534.5499 | 0.1099574 |  | 534.5916 | 0.1102388
534.5974 | 0.1102388 |  | 534.5974 | 0.110529
534.5124 | 0.110529 |  | 534.6051 | 0.1108191
534.5646 | 0.1108191
534.6213 | 0.1111179
534.575 | 0.1114166
534.4942 | 0.1117153
534.5554 | 0.1120226
534.5134 | 0.1123298
534.4369 | 0.1126369
534.2962 | 0.1129527
534.1209 | 0.1132684
533.9844 | 0.1135928
534.0246 | 0.1139258
533.8878 | 0.11425
533.613 | 0.114574
533.3519 | 0.1149242
533.3271 | 0.1152656
533.1643 | 0.1156068
532.9322 | 0.1159479
532.5665 | 0.1162976
532.3086 | 0.116656
531.9422 | 0.1170054
531.6836 | 0.1173635
531.123 | 0.117739
530.6562 | 0.1180968
530.1936 | 0.1184632
529.7305 | 0.1188295
529.2324 | 0.1191956
528.5606 | 0.1195617
527.8627 | 0.119945
527.1942 | 0.1203194
526.6291 | 0.1206937
525.8206 | 0.1210679
525.0115 | 0.1214419
524.0974 | 0.1218158
523.3259 | 0.1221983
522.3061 | 0.1225719
521.3986 | 0.1229627
520.377 | 0.123336
519.359 | 0.1237179
518.101 | 0.1241083
517.081 | 0.1244899
515.8513 | 0.1248713
514.4812 | 0.1252526
513.1098 | 0.1256337
511.7722 | 0.1260147
510.5075 | 0.1264042
508.9234 | 0.1267849
507.2377 | 0.1271741
505.6595 | 0.1275717
504.0713 | 0.127952
502.486 | 0.1283407
500.4409 | 0.1287207
498.5424 | 0.1291178
496.4981 | 0.129506
494.4521 | 0.1298942
492.2994 | 0.1302822
490.044 | 0.1306786
487.6816 | 0.1310749
485.1771 | 0.1314711
482.7055 | 0.131867
479.9863 | 0.1322629
477.1596 | 0.1326585
474.2293 | 0.1330626
471.0507 | 0.1334666
467.7641 | 0.1338704
464.3692 | 0.134274
460.6512 | 0.1346689
456.5472 | 0.1350722
452.4827 | 0.1354924
448.3992 | 0.1358783
444.1955 | 0.1362382
440.0904 | 0.1365895
534.6213 |  | 534621324886878