## Introduction
G R A I N D E N S I T Y . X L S
SUGAR PROPELLANT GRAIN DENSITY CHECK |  | Written by: | Richard A.Nakka
|  | Version: | 1.20 (for free distribution)
|  | Date: | 2005-11-16
Introduction
This spreadsheet allows the user to perform a mass density check of
a rocket propellant grain. When a grain is cast or otherwise manufactured,
it will typically contain voids, air or gas bubbles, porosity, or other flaws.
As such, the grain volume will not consist entirely of propellant. To assess
the degree of "volumetric quality", it is useful to compare the actual grain
mass density to that of an ideal grain, that is, one that consists entirely of
propellant and is free of such flaws. Grain mass density is defined as the
grain mass divided by the grain propellant volume.
It is desirable that a grain have high densitometric quality. The main reason is
that the presence of bubbles, voids or other flaws may affect both the
propellant burn rate and the geometry of the burning area. Both of these
affect the performance of the motor. More importantly, these affect the
chamber pressure developed by the motor in operation, typically resulting
in an increase in pressure. Such could be detrimental to the motor structure
or in an extreme case, lead to a CATO.
A grain density check is also useful for determining if a propellant grain has
any significant hidden voids internal to the grain.
This spreadsheet calculates the actual grain density based on user input of
grain mass and grain geometry. Also calculated is the ideal grain density for
most types of sugar propellants, including those doped with additives such
as oxides. The density ratio is calculated based on the actual and ideal grain
densities. The density ratio is defined as the actual grain density divided by
the ideal grain density, and as such, provides the degree of densitometric quality.
Valid grain geometry is the hollow-cylindrical, with or without a frustum.
If an inhibitor liner is present, this must be taken into account in the mass
and geometry input values.
Instructions
In either the "English" or "Metric" worksheet, enter the actual grain mass and
geometric parameters. Select the type of propellant from the "Density" worksheet,
Type 1 to 13. Note that Type 13 is available for optional user inputted formulation.
Comment
How does one rate the densitometric quality of a grain? What is considered to be
a good density ratio, and what is considered to be unacceptable? There is no
straightforward answer to this. For example, if a rocket motor has been characterized
for use with a low densitometric quality propellant (e.g. porous), there likely will not
be any problems encountered, as long as this same quality of propellant is consistently
used. This illustrates the primary value of a density check -- to ensure consistency
between batches of propellant grains. This will help ensure predictable performance.
Conversely, if a motor has been characterized for use with a high densitometric
quality grain, and then one is produced that is of significantly lower quality (e.g. is
porous or has voids), this substandard grain should be discarded.
The following is a guideline as to the assessment of a grain based on density ratio:
Individual circumstances may vary.
Density ratio | Assessment
1 | Ideal only, not realizable in practice.
0.95 - 0.99 | Very good to excellent quality, essentially no voids or porosity.
0.90 - 0.94 | Fair to good quality, some porosity, voids or other flaws.
0.85 - 0.89 | Low to Marginal quality, significant porosity or flaws.
If density ratio is low due to hidden flaws, grain should be discarded.
< 0.85 | Serious flaws exist. Discard

## English
G R A I N D E N S I T Y C H E C K
Enter data in blue font:
Type = | 1 | (see Density worksheet)
KNDX
mass = | 0.261 | lb | Measured grain mass
Do = | 1.06 | inch | Grain outside diameter
Di = | 0.375 | inch | Grain core diameter
Lc = | 5 | inch | Length of cylindrical portion
Lf = | 0.5 | inch | Length of frustum portion
A = | 30 | deg. | Frustum angle
Df = | 0.4826497 | inch | Frustum diameter
Ro = | 0.53 | inch | Grain outside radius
Ri = | 0.1875 | inch | Grain core radius
Rf = | 0.241324 | inch | Frustum end radius
V1 = | 4.412367 | cu.inch | Volume of solid cylinder
V2 = | 0.2445411 | cu.inch | Volume of solid frustum
V3 = | -0.6074564 | cu.inch | Volume of core (negative)
V = | 4.049452 | cu.inch | Grain net volume
Actual density = | 0.06445317 | lb/cu.inch | Actual grain density
Ideal density = | 0.06787226 | lb/cu.inch | Ideal propellant density
Density ratio = | 0.9496246 |  | Ratio of actual / ideal
Note on C12: Enter zero if no frustum
Note on C6: Type of propellant

## Metric
G R A I N D E N S I T Y C H E C K
Enter data in blue font:
Type = | 1 | (see Density worksheet)
KNDX
mass = | 114 | grams | Measured grain mass
Do = | 2.51968 | cm. | Grain outside diameter
Di = | 0.9525 | cm. | Grain core diameter
Lc = | 14 | cm. | Length of cylindrical portion
Lf = | 1.2 | cm. | Length of frustum portion
A = | 30 | deg. | Frustum angle
Df = | 1.134039 | cm. | Frustum diameter
Ro = | 1.25984 | cm. | Grain outside radius
Ri = | 0.47625 | cm. | Grain core radius
Rf = | 0.5670177 | cm. | Frustum end radius
V1 = | 69.80856 | cc | Volume of solid cylinder
V2 = | 3.296231 | cc | Volume of solid frustum
V3 = | -10.83087 | cc | Volume of core (negative)
V = | 62.27392 | cc | Grain net volume
Actual density = | 1.830622 | grams/cc | Actual grain density
Ideal density = | 1.878729 | grams/cc | Ideal propellant density
Density ratio = | 0.9743936 |  | Ratio of actual / ideal
Note on C6: Type of propellant
Note on C12: Enter zero if no frustum

## Density
P R O P E L L A N T I D E A L D E N S I T I E S
Propellant component ideal densities
| Potassium Nitrate | KN | 2.109 | g/cc
| Red iron oxide | RIO | 5.24 | g/cc
| Black iron oxide | BIO | 5.18 | g/cc
| Sucrose | SU | 1.5805 | g/cc
| Dextrose | DX | 1.562 | g/cc
| Sorbitol | SB | 1.489 | g/cc
| Fructose | FR | 1.6 | g/cc
| Other | ABC | 1 | g/cc
Note: Values in blue font may be modified by user.
|  | Type | Name | Component masses | [7 empty] | Sum | Ideal
|  |  |  | KN | SU | DX | SB | FR | RIO | BIO | Other |  | density
[13 empty] | g/cc | lb/cu.in.
|  | 1 | KNDX | 65 |  | 35 | [5 empty] | 100 | 1.878729 | 0.06787226
|  | 2 | KN-DX40 | 60 |  | 40 | [5 empty] | 100 | 1.849875 | 0.06682986
|  | 3 | KNSB | 65 |  |  | 35 |  |  |  |  | 100 | 1.840739 | 0.0664998
|  | 4 | KN-SB40 | 60 |  |  | 40 |  |  |  |  | 100 | 1.807888 | 0.06531299
|  | 5 | KNSU | 65 | 35 | [6 empty] | 100 | 1.888033 | 0.06820836
|  | 6 | KN-SU40 | 60 | 40 | [6 empty] | 100 | 1.86019 | 0.0672025
|  | 7 | KNFR | 65 |  |  |  | 35 |  |  |  | 100 | 1.897703 | 0.06855771
|  | 8 | KN-FR40 | 60 |  |  |  | 40 |  |  |  | 100 | 1.870925 | 0.06759031
|  | 9 | KN-DX-RIO | 65 |  | 35 |  |  | 0.5 |  |  | 100.5 | 1.884744 | 0.06808956
|  | 10 | KN-SB-RIO | 65 |  |  | 35 |  | 0.5 |  |  | 100.5 | 1.846699 | 0.06671512
|  | 11 | KN-SU-RIO | 65 | 35 |  |  |  | 0.5 |  |  | 100.5 | 1.894061 | 0.06842613
|  | 12 | KN-FR-RIO | 65 |  |  |  | 35 | 0.5 |  |  | 100.5 | 1.903744 | 0.06877596
|  | 13 | Other | 66 | 34 |  |  |  |  | 0.5 |  | 100.5 | 1.899698 | 0.06862978
Note on E11: Enter acronym for other material
Note on F11: Enter density of other material
Note on F31: Enter acronym for other propellant
Note on F16: Propellant acronym
Note on E16: Propellant type

## Revisions
Record of Revisions
Version | Date | Worksheet | Changes
1 | 2004-07-10 | - | - Original release.
1.1 | 2004-10-17 | English, Metric | - Added cell to display propellant type
|  | Introduction | - Modified Assessment table
1.2 | 2005-11-01 | Density | - Fixed typo.
|  | Introduction | - Modified colours in Assessment Table